## Sheet1
Start_Time | End_Time | Data_Count | Mean_Creping | Mean_Yankee Speed | Mean_Pope Reel Speed | Mean_Yankee Pressure | Mean_Stock Flow | Mean_Stock Consistency | Mean_Flow Coating | Mean_Flow Release | Mean_Jet Wire Ratio | Mean_Load KWH Tickling Refiner | Mean_Coating/(Area.Min) | Join_Key_Timestamp | Date | Time | Shift | Timestamp | Grade | Reel | Bw | Thickness | MDT | CDT | MDWT | RATIO MDWT (MDWT/MDT) | MDS | Brightness | Insp. Status | GSM | Total NBKP | Total LBKP | Total BB Recycle | Sub Total Pulp+Broke | % NBKP | % LBKP | % BB Recycle | % Pulp+Broke
2026-04-02 11:05 | 2026-04-02 13:05 | 40 | 23.189046 | 1254.35895 | 966.012875 | 7.69915 | 1136.145925 | 2.983975 | 27.821725 | 52.326175 | 0.90525 | 305.871075 | 0.000436 | 2026-04-02 13:05 | 2026-04-02 | 13:05:00 | 1 | 2026-04-02 13:05 | FC 13.5.2.Vp | SU | 14.82 | 0.95 | 536 | 187 | - |  | 27 | 86.8 | Reject | 14/13,5 | 7312.5 | 0 | 0 | 46312.5 | 15.78947 | 0 | 0 | 60562.5
2026-04-02 13:05 | 2026-04-02 14:35 | 76 | 22.351562 | 1168.499118 | 907.538184 | 7.376816 | 1051.904053 | 3.103671 | 25.915526 | 48.741105 | 0.93 | 270.366263 | 0.000436 | 2026-04-02 14:35 | 2026-04-02 | 14:35:00 | 1 | 2026-04-02 14:35 | FC 13.5.2.Vp | 1 | 13.9 | 0.97 | 484 | 166 | 154 | 0.3181818 | 26 | 86.7 | Acc Sotiss | 14/13,5 | 7312.5 | 0 | 0 | 46312.5 | 15.78947 | 0 | 0 | 60562.5
2026-04-02 14:35 | 2026-04-02 15:26 | 51 | 21.433688 | 1254.387804 | 985.558275 | 7.801157 | 1143.914784 | 3.098196 | 27.821098 | 52.325157 | 0.932745 | 305.989608 | 0.000436 | 2026-04-02 15:26 | 2026-04-02 | 15:26:00 | 2 | 2026-04-02 15:26 | FC 13.5.2.Vp | 2 | 13.98 | 0.99 | 454 | 194 | 138 | 0.3039648 | 25 | 86.6 | Acc Sotiss | 14/13,5 | 7312.5 | 0 | 0 | 46312.5 | 15.78947 | 0 | 0 | 60562.5
2026-04-02 15:26 | 2026-04-02 16:19 | 53 | 21.251532 | 1272.944113 | 1002.407302 | 7.801226 | 1159.256472 | 3.100887 | 28.231962 | 53.097736 | 0.935 | 304.739132 | 0.000436 | 2026-04-02 16:19 | 2026-04-02 | 16:19:00 | 2 | 2026-04-02 16:19 | FC 13.5.2.Vp | 3 | 13.74 | 0.95 | 499 | 219 | 151 | 0.3026052 | 26 | 86.4 | Acc Sotiss | 14/13,5 | 7312.5 | 0 | 0 | 46312.5 | 15.78947 | 0 | 0 | 60562.5
2026-04-02 16:19 | 2026-04-02 17:01 | 42 | 21.762559 | 1285.192738 | 1005.489524 | 7.857357 | 1161.635119 | 3.104762 | 28.503952 | 53.609286 | 0.935 | 302.720286 | 0.000436 | 2026-04-02 17:01 | 2026-04-02 | 17:01:00 | 2 | 2026-04-02 17:01 | FC 13.5.2.Vp | 4 | 13.84 | 0.97 | 512 | 200 | 134 | 0.26171875 | 25 | 86.6 | Acc Sotiss | 14/13,5 | 7312.5 | 0 | 0 | 46312.5 | 15.78947 | 0 | 0 | 60562.5
2026-04-02 17:01 | 2026-04-02 18:04 | 63 | 22.002904 | 1297.65427 | 1012.132032 | 7.94854 | 1168.008746 | 3.099984 | 28.780032 | 54.128476 | 0.935 | 303.414587 | 0.000436 | 2026-04-02 18:04 | 2026-04-02 | 18:04:00 | 2 | 2026-04-02 18:04 | FC 13.5.2.Vp | 5 | 13.82 | 0.97 | 543 | 209 | 153 | 0.281768 | 25 | 87.1 | Acc Sotiss | 14/13,5 | 7312.5 | 0 | 0 | 46312.5 | 15.78947 | 0 | 0 | 60562.5
2026-04-02 18:04 | 2026-04-02 18:55 | 51 | 22.002474 | 1309.927471 | 1021.711 | 7.99849 | 1180.108294 | 3.099667 | 29.052549 | 54.507588 | 0.935 | 305.384745 | 0.000436 | 2026-04-02 18:55 | 2026-04-02 | 18:55:00 | 2 | 2026-04-02 18:55 | FC 13.5.2.Vp | 6 | 14.02 | 1 | 540 | 205 | 157 | 0.2907407 | 27 | 87.1 | Acc Sotiss | 14/13,5 | 7312.5 | 0 | 0 | 46312.5 | 15.78947 | 0 | 0 | 60562.5
2026-04-02 18:55 | 2026-04-02 19:47 | 52 | 21.977369 | 1309.964865 | 1022.069 | 7.999058 | 1180.545692 | 3.101846 | 29.052731 | 47.811538 | 0.935 | 302.821596 | 0.000436 | 2026-04-02 19:47 | 2026-04-02 | 19:47:00 | 2 | 2026-04-02 19:47 | FC 13.5.3.Vp | 7 | 14.04 | 0.96 | 567 | 232 | 154 | 0.2716049 | 26 | 86.8 | Acc Sotiss | 14/13,5 | 7312.5 | 0 | 0 | 46312.5 | 15.78947 | 0 | 0 | 60562.5
2026-04-02 19:47 | 2026-04-02 20:21 | 34 | 22.055257 | 1309.905765 | 1021.002676 | 7.999265 | 1180.471235 | 3.097118 | 29.052647 | 47.811235 | 0.935 | 298.937882 | 0.000436 | 2026-04-02 20:21 | 2026-04-02 | 20:21:00 | 2 | 2026-04-02 20:21 | FC 13.5.3.Vp | 8 | 14.14 | 0.99 | 513 | 226 | 145 | 0.2826511 | 25 | 87 | Acc Sotiss | 14/13,5 | 7312.5 | 0 | 0 | 46312.5 | 15.78947 | 0 | 0 | 60562.5
2026-04-02 20:21 | 2026-04-02 20:58 | 37 | 21.979709 | 1309.959892 | 1022.034568 | 8.000297 | 1179.305054 | 3.102486 | 29.052432 | 47.810946 | 0.935 | 295.258027 | 0.000436 | 2026-04-02 20:58 | 2026-04-02 | 20:58:00 | 2 | 2026-04-02 20:58 | FC 13.5.3.Vp | 9 | 14.36 | 1.02 | 528 | 210 | 143 | 0.2708333 | 27 | 87.1 | Acc Sotiss | 14/13,5 | 7312.5 | 0 | 0 | 46312.5 | 15.78947 | 0 | 0 | 60562.5
2026-04-02 20:58 | 2026-04-02 21:39 | 41 | 22.050497 | 1309.910195 | 1021.06861 | 7.999634 | 1173.497024 | 3.100878 | 29.052463 | 47.810951 | 0.935 | 291.345659 | 0.000436 | 2026-04-02 21:39 | 2026-04-02 | 21:39:00 | 2 | 2026-04-02 21:39 | FC 13.5.3.Vp | 10 | 13.94 | 1.01 | 452 | 205 | 129 | 0.2853982 | 26 | 86.8 | Acc Sotiss | 14/13,5 | 7312.5 | 0 | 0 | 46312.5 | 15.78947 | 0 | 0 | 60562.5
2026-04-02 21:39 | 2026-04-02 22:21 | 42 | 22.002955 | 1309.899238 | 1021.682643 | 7.999524 | 1160.707619 | 3.099405 | 29.051262 | 47.809048 | 0.935 | 289.133405 | 0.000436 | 2026-04-02 22:21 | 2026-04-02 | 22:21:00 | 3 | 2026-04-02 22:21 | FC 13.5.3.Vp | 11 | 13.9 | 1.03 | 487 | 191 | 139 | 0.2854209 | 27 | 87 | Acc Sotiss | 14/13,5 | 7312.5 | 0 | 0 | 46312.5 | 15.78947 | 0 | 0 | 60562.5
2026-04-02 22:21 | 2026-04-02 23:02 | 41 | 21.999073 | 1309.902488 | 1021.736073 | 8.000439 | 1160.591659 | 3.099439 | 29.05239 | 47.810756 | 0.935 | 290.912 | 0.000436 | 2026-04-02 23:02 | 2026-04-02 | 23:02:00 | 3 | 2026-04-02 23:02 | FC 13.5.3.Vp | 12 | 13.92 | 1.02 | 413 | 183 | 121 | 0.2929782 | 27 | 86.4 | Acc Sotiss | 14/13,5 | 7312.5 | 0 | 0 | 46312.5 | 15.78947 | 0 | 0 | 60562.5
2026-04-02 23:02 | 2026-04-02 00:05 | 63 | 22.235802 | 1311.871413 | 1020.151571 | 7.999762 | 1165.781063 | 3.10154 | 29.095937 | 47.88254 | 0.935 | 291.677825 | 0.000436 | 2026-04-02 00:05 | 2026-04-02 | 00:05:00 | 3 | 2026-04-02 00:05 | FC 13.5.3.Vp | 13 | 14.14 | 1.02 | 391 | 164 | 114 | 0.2915601 | 27 | 86.5 | Acc Sotiss | 14/13,5 | 7312.5 | 0 | 0 | 46312.5 | 15.78947 | 0 | 0 | 60562.5
2026-04-02 00:05 | 2026-04-02 00:49 | 44 | 22.89018 | 1319.929068 | 1017.794886 | 7.999364 | 1171.533841 | 3.101568 | 29.274477 | 48.17625 | 0.935 | 294.855182 | 0.000436 | 2026-04-02 00:49 | 2026-04-02 | 00:49:00 | 3 | 2026-04-02 00:49 | FC 13.5.3.Vp | 14 | 13.96 | 1 | 425 | 188 | 119 | 0.28 | 25 | 86.5 | Acc Sotiss | 14/13,5 | 7312.5 | 0 | 0 | 46312.5 | 15.78947 | 0 | 0 | 60562.5
2026-04-02 00:49 | 2026-04-02 02:09 | 80 | 21.702651 | 1319.940675 | 1033.478525 | 7.999712 | 1180.4992 | 3.1013 | 29.274288 | 48.176262 | 0.931413 | 293.377825 | 0.000436 | 2026-04-02 02:09 | 2026-04-02 | 02:09:00 | 3 | 2026-04-02 02:09 | FC 13.5.3.Vp | 15 | 13.88 | 0.98 | 407 | 179 | 120 | 0.2948403 | 27 | 86.7 | Acc Sotiss | 14/13,5 | 7312.5 | 0 | 0 | 46312.5 | 15.78947 | 0 | 0 | 60562.5
2026-04-02 02:09 | 2026-04-02 03:01 | 52 | 21.55486 | 1319.925404 | 1035.41725 | 7.999096 | 1183.718365 | 3.100904 | 29.274115 | 48.175808 | 0.931 | 293.447038 | 0.000436 | 2026-04-02 03:01 | 2026-04-02 | 03:01:00 | 3 | 2026-04-02 03:01 | FC 13.5.3.Vp | 16 | 14.12 | 1.03 | 426 | 161 | 152 | 0.3568075 | 25 | 86.6 | Acc Sotiss | 14/13,5 | 7312.5 | 0 | 0 | 46312.5 | 15.78947 | 0 | 0 | 60562.5
2026-04-02 03:01 | 2026-04-02 04:00 | 59 | 22.309234 | 1329.959237 | 1033.255593 | 7.998983 | 1180.822576 | 3.100186 | 29.495712 | 48.540576 | 0.931 | 301.401288 | 0.000436 | 2026-04-02 04:00 | 2026-04-02 | 04:00:00 | 3 | 2026-04-02 04:00 | FC 13.5.3.Vp | 17 | 14.11 | 1 | 396 | 169 | 112 | 0.2828283 | 27 | 86.7 | Acc Sotiss | 14/13,5 | 7312.5 | 0 | 0 | 46312.5 | 15.78947 | 0 | 0 | 60562.5
2026-04-02 04:00 | 2026-04-02 04:32 | 32 | 21.783947 | 1337.124594 | 1045.85225 | 7.996781 | 1194.870406 | 3.105531 | 29.65575 | 48.803844 | 0.931 | 295.18 | 0.000436 | 2026-04-02 04:32 | 2026-04-02 | 04:32:00 | 3 | 2026-04-02 04:32 | FC 13.5.3.Vp | 18 | 13.94 | 1.01 | 424 | 154 | 116 | 0.2735849 | 27 | 86.7 | Acc Sotiss | 14/13,5 | 7312.5 | 0 | 0 | 46312.5 | 15.78947 | 0 | 0 | 60562.5
2026-04-02 04:32 | 2026-04-02 05:29 | 57 | 22.244272 | 1339.994614 | 1041.922246 | 7.999053 | 1190.450702 | 3.101789 | 29.719807 | 48.90907 | 0.932579 | 296.209158 | 0.000436 | 2026-04-02 05:29 | 2026-04-02 | 05:29:00 | 3 | 2026-04-02 05:29 | FC 13.5.3.Vp | 19 | 14.36 | 1.01 | 392 | 153 | 111 | 0.2831633 | 27 | 86.6 | Acc Sotiss | 14/13,5 | 7312.5 | 0 | 0 | 46312.5 | 15.78947 | 0 | 0 | 60562.5
2026-04-02 05:29 | 2026-04-02 06:03 | 34 | 21.756353 | 1339.939441 | 1048.417471 | 7.999941 | 1195.872735 | 3.096853 | 29.718471 | 48.906176 | 0.933 | 298.147706 | 0.000436 | 2026-04-02 06:03 | 2026-04-02 | 06:03:00 | 3 | 2026-04-02 06:03 | FC 13.5.3.Vp | 20 | 13.9 | 0.98 | 366 | 154 | 107 | 0.2923497 | 27 | 86.6 | Acc Sotiss | 14/13,5 | 7312.5 | 0 | 0 | 46312.5 | 15.78947 | 0 | 0 | 60562.5
2026-04-02 06:03 | 2026-04-03 07:25 | 82 | 22.024495 | 1339.96111 | 1044.842012 | 8.00028 | 1193.214024 | 3.101085 | 29.718476 | 48.907073 | 0.933 | 296.816427 | 0.000436 | 2026-04-03 07:25 | 2026-04-03 | 07:25:00 | 1 | 2026-04-03 07:25 | FC 13.5.3.Vp | 21 | 14.02 | 1.01 | 345 | 142 | 100 | 0.2898551 | 27 | 86.5 | Acc Sotiss | 13,5 | 8437.5 | 0 | 0 | 53437.5 | 15.78947 | 0 | 0 | 114000
2026-04-03 07:25 | 2026-04-03 08:25 | 60 | 22.085668 | 1339.92465 | 1043.99335 | 8.00025 | 1209.479767 | 3.100383 | 29.718117 | 48.90635 | 0.933 | 320.350917 | 0.000436 | 2026-04-03 08:25 | 2026-04-03 | 08:25:00 | 1 | 2026-04-03 08:25 | FC 13.5.3.Vp | 22 | 14.06 | 0.97 | 471 | 170 | 122 | 0.2590234 | 27 | 86.5 | Acc Sotiss | 13,5 | 8437.5 | 0 | 0 | 53437.5 | 15.78947 | 0 | 0 | 114000
2026-04-03 08:25 | 2026-04-03 09:02 | 37 | 22.007202 | 1344.838162 | 1048.876838 | 7.999378 | 1211.235108 | 3.101568 | 29.82727 | 49.085784 | 0.933 | 320.199757 | 0.000436 | 2026-04-03 09:02 | 2026-04-03 | 09:02:00 | 1 | 2026-04-03 09:02 | FC 13.5.3.Vp | 23 | 14.22 | 1 | 487 | 190 | 136 | 0.2792608 | 27 | 86.7 | Acc Sotiss | 13,5 | 8437.5 | 0 | 0 | 53437.5 | 15.78947 | 0 | 0 | 114000
2026-04-03 09:02 | 2026-04-03 10:05 | 63 | 21.973053 | 1349.960175 | 1053.332714 | 7.999698 | 1214.915016 | 3.101841 | 29.939841 | 49.271048 | 0.933 | 322.040286 | 0.000436 | 2026-04-03 10:05 | 2026-04-03 | 10:05:00 | 1 | 2026-04-03 10:05 | FC 13.5.3.Vp | 24 | 14.02 | 0.98 | 535 | 188 | 149 | 0.2785047 | 27 | 87.2 | Acc Sotiss | 13,5 | 8437.5 | 0 | 0 | 53437.5 | 15.78947 | 0 | 0 | 114000
2026-04-03 10:05 | 2026-04-03 11:05 | 60 | 22.007534 | 1349.95095 | 1052.859883 | 7.999883 | 1215.5974 | 3.098133 | 29.940283 | 49.271667 | 0.933 | 323.1344 | 0.000436 | 2026-04-03 11:05 | 2026-04-03 | 11:05:00 | 1 | 2026-04-03 11:05 | FC 13.5.3.Vp | 25 | 13.9 | 1 | 465 | 191 | 130 | 0.2795699 | 27 | 87.3 | Acc Sotiss | 13,5 | 8437.5 | 0 | 0 | 53437.5 | 15.78947 | 0 | 0 | 114000
2026-04-03 11:05 | 2026-04-03 12:45 | 100 | 22.003666 | 1349.93372 | 1052.89891 | 7.99954 | 1215.17797 | 3.10087 | 29.93988 | 49.27101 | 0.933 | 317.26749 | 0.000436 | 2026-04-03 12:45 | 2026-04-03 | 12:45:00 | 1 | 2026-04-03 12:45 | FC 13.5.3.Vp | 26 | 14 | 0.98 | 477 | 180 | 128 | 0.2683438 | 27 | 87 | Acc Sotiss | 13,5 | 8437.5 | 0 | 0 | 53437.5 | 15.78947 | 0 | 0 | 114000
2026-04-03 12:45 | 2026-04-03 13:03 | 18 | 22.003672 | 1349.958444 | 1052.918 | 7.999222 | 1215.128556 | 3.104722 | 29.940667 | 49.272444 | 0.933 | 310.918222 | 0.000436 | 2026-04-03 13:03 | 2026-04-03 | 13:03:00 | 1 | 2026-04-03 13:03 | FC 13.5.3.Vp | 27 | 13.94 | 1.02 | 424 | 160 | 114 | 0.2688679 | 27 | 87.2 | Acc Sotiss | 13,5 | 8437.5 | 0 | 0 | 53437.5 | 15.78947 | 0 | 0 | 114000
2026-04-03 13:03 | 2026-04-03 14:02 | 59 | 22.014354 | 1349.944627 | 1052.763017 | 7.998864 | 1215.155847 | 3.098458 | 29.940322 | 49.271763 | 0.933 | 310.866898 | 0.000436 | 2026-04-03 14:02 | 2026-04-03 | 14:02:00 | 1 | 2026-04-03 14:02 | FC 13.5.3.Vp | 28 | 13.8 | 1 | 502 | 166 | 140 | 0.2788845 | 27 | 87.4 | Acc Sotiss | 13,5 | 8437.5 | 0 | 0 | 53437.5 | 15.78947 | 0 | 0 | 114000
2026-04-03 14:02 | 2026-04-03 15:07 | 65 | 22.004 | 1349.958308 | 1052.913477 | 7.997615 | 1222.034385 | 3.1006 | 29.940538 | 49.272154 | 0.933 | 312.551015 | 0.000436 | 2026-04-03 15:07 | 2026-04-03 | 15:07:00 | 2 | 2026-04-03 15:07 | FC 13.5.3.Vp | 29 | 14.08 | 0.98 | 555 | 209 | 162 | 0.2918919 | 30 | 87.2 | Acc Sotiss | 13,5 | 8437.5 | 0 | 0 | 53437.5 | 15.78947 | 0 | 0 | 114000
2026-04-03 15:07 | 2026-04-03 15:57 | 50 | 22.006067 | 1349.9675 | 1052.89274 | 7.99958 | 1224.70866 | 3.0996 | 29.94048 | 49.27208 | 0.933 | 313.47582 | 0.000436 | 2026-04-03 15:57 | 2026-04-03 | 15:57:00 | 2 | 2026-04-03 15:57 | FC 13.5.3.Vp | 30 | 14.28 | 1 | 562 | 215 | 153 | 0.272242 | 27 | 86.9 | Acc Sotiss | 13,5 | 8437.5 | 0 | 0 | 53437.5 | 15.78947 | 0 | 0 | 114000
2026-04-03 15:57 | 2026-04-03 16:51 | 54 | 21.98262 | 1349.921574 | 1053.173352 | 7.999944 | 1225.139593 | 3.100037 | 29.940352 | 49.271796 | 0.933 | 310.6815 | 0.000436 | 2026-04-03 16:51 | 2026-04-03 | 16:51:00 | 2 | 2026-04-03 16:51 | FC 13.5.3.Vp | 31 | 13.98 | 1 | 486 | 185 | 134 | 0.2757202 | 27 | 87.1 | Acc Sotiss | 13,5 | 8437.5 | 0 | 0 | 53437.5 | 15.78947 | 0 | 0 | 114000
2026-04-03 16:51 | 2026-04-03 17:42 | 51 | 22.003674 | 1349.951745 | 1052.912667 | 7.99949 | 1225.49651 | 3.102176 | 29.940804 | 49.272471 | 0.933 | 297.293725 | 0.000436 | 2026-04-03 17:42 | 2026-04-03 | 17:42:00 | 2 | 2026-04-03 17:42 | FC 13.5.3.Vp | 32 | 14.18 | 1.05 | 431 | 187 | 118 | 0.2737819 | 27 | 87.1 | Acc Sotiss | 13,5 | 8437.5 | 0 | 0 | 53437.5 | 15.78947 | 0 | 0 | 114000
2026-04-03 17:42 | 2026-04-03 18:34 | 52 | 21.978879 | 1349.930442 | 1053.230846 | 7.998288 | 1225.348192 | 3.100423 | 29.940692 | 49.272385 | 0.933 | 298.86325 | 0.000436 | 2026-04-03 18:34 | 2026-04-03 | 18:34:00 | 2 | 2026-04-03 18:34 | FC 13.5.3.Vp | 33 | 14.22 | 1.02 | 446 | 204 | 126 | 0.2825112 | 26 | 87.2 | Acc Sotiss | 13,5 | 8437.5 | 0 | 0 | 53437.5 | 15.78947 | 0 | 0 | 114000
2026-04-03 18:34 | 2026-04-03 19:24 | 50 | 22.004037 | 1349.96952 | 1052.9217 | 8.0001 | 1224.69144 | 3.09862 | 29.94136 | 49.27344 | 0.933 | 298.0369 | 0.000436 | 2026-04-03 19:24 | 2026-04-03 | 19:24:00 | 2 | 2026-04-03 19:24 | FC 13.5.3.Vp | 34 | 14.4 | 1.05 | 467 | 183 | 133 | 0.2847966 | 27 | 87.1 | Acc Sotiss | 13,5 | 8437.5 | 0 | 0 | 53437.5 | 15.78947 | 0 | 0 | 114000
2026-04-03 19:24 | 2026-04-03 20:39 | 75 | 21.97346 | 1349.977227 | 1053.340507 | 7.999827 | 1224.471107 | 3.098373 | 29.940387 | 49.271867 | 0.933 | 298.818307 | 0.000436 | 2026-04-03 20:39 | 2026-04-03 | 20:39:00 | 2 | 2026-04-03 20:39 | FC 13.5.3.Vp | 35 | 14.04 | 1.02 | 471 | 187 | 124 | 0.2632696 | 25 | 87.3 | Acc Sotiss | 13,5 | 8437.5 | 0 | 0 | 53437.5 | 15.78947 | 0 | 0 | 114000
2026-04-03 20:39 | 2026-04-03 21:32 | 53 | 22.018096 | 1349.935736 | 1052.705792 | 7.998283 | 1225.469208 | 3.104528 | 29.940132 | 49.271415 | 0.933 | 300.528226 | 0.000436 | 2026-04-03 21:32 | 2026-04-03 | 21:32:00 | 2 | 2026-04-03 21:32 | FC 13.5.3.Vp | 36 | 14.24 | 1.02 | 464 | 185 | 125 | 0.2693966 | 25 | 87.2 | Acc Sotiss | 13,5 | 8437.5 | 0 | 0 | 53437.5 | 15.78947 | 0 | 0 | 114000
2026-04-03 21:32 | 2026-04-03 23:21 | 109 | 22.037743 | 1349.959908 | 1052.459229 | 7.999881 | 1224.642844 | 3.100046 | 29.940523 | 49.272073 | 0.933 | 301.43433 | 0.000436 | 2026-04-03 23:21 | 2026-04-03 | 23:21:00 | 3 | 2026-04-03 23:21 | FC 13.5.3.Vp | 37 | 14.42 | 1.02 | 395 | 169 | 109 | 0.2759494 | 27 | 86.7 | Acc Sotiss | 13,5 | 8437.5 | 0 | 0 | 53437.5 | 15.78947 | 0 | 0 | 114000
2026-04-03 23:21 | 2026-04-03 00:01 | 41 | 21.77728 | 1349.961659 | 1055.976707 | 7.999976 | 1219.022683 | 3.101073 | 29.940927 | 49.272805 | 0.933 | 315.179268 | 0.000436 | 2026-04-03 00:01 | 2026-04-03 | 00:01:00 | 3 | 2026-04-03 00:01 | FC 13.5.3.Vp | 38 | 14.04 | 1 | 461 | 188 | 126 | 0.2733189 | 27 | 86.5 | Acc Sotiss | 13,5 | 8437.5 | 0 | 0 | 53437.5 | 15.78947 | 0 | 0 | 114000
2026-04-03 00:01 | 2026-04-03 01:08 | 134 | 21.987935 | 1349.911 | 1053.093284 | 7.999716 | 1211.386896 | 3.101179 | 29.939791 | 49.270537 | 0.933 | 314.055507 | 0.000436 | 2026-04-03 01:08 | 2026-04-03 | 01:08:00 | 3 | 2026-04-03 01:08 | FC 13.5.3.Vp | 39 | 14.48 | 1.03 | 418 | 166 | 119 | 0.284689 | 30 | 86.5 | Acc Sotiss | 13,5 | 8437.5 | 0 | 0 | 53437.5 | 15.78947 | 0 | 0 | 114000
2026-04-03 01:08 | 2026-04-03 01:57 | 98 | 21.650267 | 1349.955918 | 1057.686837 | 7.998306 | 1210.696367 | 3.099041 | 29.940204 | 49.271592 | 0.933 | 312.091653 | 0.000436 | 2026-04-03 01:57 | 2026-04-03 | 01:57:00 | 3 | 2026-04-03 01:57 | FC 13.5.3.Vp | 40 | 14 | 1.01 | 409 | 171 | 112 | 0.2738386 | 25 | 86.6 | Acc Sotiss | 13,5 | 8437.5 | 0 | 0 | 53437.5 | 15.78947 | 0 | 0 | 114000
2026-04-03 01:57 | 2026-04-03 02:03 | 12 | 21.515553 | 1349.935 | 1059.489 | 8.003667 | 1211.378333 | 3.112167 | 29.941667 | 49.274 | 0.933 | 307.359167 | 0.000436 | 2026-04-03 02:03 | 2026-04-03 | 02:03:00 | 3 | 2026-04-03 02:03 | FC 13.5.3.Vp | 41 | 14.06 | 1.02 | 366 | 157 | 103 | 0.2814208 | 25 | 86.6 | Acc Sotiss | 13,5 | 8437.5 | 0 | 0 | 53437.5 | 15.78947 | 0 | 0 | 114000
2026-04-03 02:03 | 2026-04-03 03:47 | 208 | 22.195589 | 1344.987702 | 1046.472933 | 7.999375 | 1189.639365 | 3.1005 | 30.999 | 49.091452 | 0.933 | 303.333837 | 0.000453 | 2026-04-03 03:47 | 2026-04-03 | 03:47:00 | 3 | 2026-04-03 03:47 | FC 13.5.3.Vp | 42 | 13.88 | 1.01 | 386 | 163 | 106 | 0.2746114 | 27 | 86.4 | Acc Sotiss | 13,5 | 8437.5 | 0 | 0 | 53437.5 | 15.78947 | 0 | 0 | 114000
2026-04-03 03:47 | 2026-04-03 04:46 | 118 | 21.972224 | 1339.957288 | 1045.538373 | 7.999356 | 1187.179305 | 3.100983 | 32.420678 | 48.907864 | 0.933 | 301.741644 | 0.000476 | 2026-04-03 04:46 | 2026-04-03 | 04:46:00 | 3 | 2026-04-03 04:46 | FC 13.5.3.Vp | 43 | 13.86 | 1 | 372 | 156 | 103 | 0.2768817 | 27 | 87.1 | Acc Sotiss | 13,5 | 8437.5 | 0 | 0 | 53437.5 | 15.78947 | 0 | 0 | 114000
2026-04-03 04:46 | 2026-04-03 05:59 | 146 | 23.317265 | 1330.70274 | 1020.429315 | 7.999767 | 1188.348904 | 3.099781 | 29.992918 | 48.570342 | 0.933 | 299.836411 | 0.000443 | 2026-04-03 05:59 | 2026-04-03 | 05:59:00 | 3 | 2026-04-03 05:59 | FC 13.5.3.Vp | 44 | 14.1 | 1.01 | 385 | 167 | 105 | 0.2727273 | 27 | 87.2 | Acc Sotiss | 13,5 | 8437.5 | 0 | 0 | 53437.5 | 15.78947 | 0 | 0 | 114000
2026-04-03 05:59 | 2026-04-03 06:48 | 98 | 22.773795 | 1332.790306 | 1029.279918 | 8.000122 | 1192.727082 | 3.097041 | 26.873 | 48.646653 | 0.933 | 299.494837 | 0.000397 | 2026-04-03 06:48 | 2026-04-03 | 06:48:00 | 3 | 2026-04-03 06:48 | FC 13.5.3.Vp | 45 | 13.92 | 1.03 | 391 | 159 | 111 | 0.2838875 | 27 | 86.8 | Acc Sotiss | 13,5 | 8437.5 | 0 | 0 | 53437.5 | 15.78947 | 0 | 0 | 114000
2026-04-03 06:48 | 2026-04-04 07:35 | 94 | 21.99334 | 1349.115511 | 1052.399957 | 7.999 | 1207.817426 | 3.101702 | 27.202 | 49.242191 | 0.933 | 300.895383 | 0.000397 | 2026-04-04 07:35 | 2026-04-04 | 07:35:00 | 1 | 2026-04-04 07:35 | FC 13.5.3.Vp | 46 | 13.98 | 1.02 | 355 | 139 | 96 | 0.2704225 | 23 | 86.7 | Acc Sotiss | 13,5/13 | 7812.5 | 0 | 0 | 50812.5 | 15.37515 | 0 | 0 | 164812.5
2026-04-04 07:35 | 2026-04-04 08:35 | 120 | 22.034826 | 1349.915883 | 1052.46425 | 7.999967 | 1210.403667 | 3.101317 | 28.806 | 49.271483 | 0.933 | 308.337817 | 0.00042 | 2026-04-04 08:35 | 2026-04-04 | 08:35:00 | 1 | 2026-04-04 08:35 | FC 13.5.3.Vp | 47 | 14.22 | 0.98 | 368 | 178 | 99 | 0.2690217 | 27 | 86.5 | Acc Sotiss | 13,5/13 | 7812.5 | 0 | 0 | 50812.5 | 15.37515 | 0 | 0 | 164812.5
2026-04-04 08:35 | 2026-04-04 09:03 | 56 | 21.993561 | 1349.900036 | 1053.008929 | 8.000714 | 1208.705893 | 3.095464 | 29.940429 | 49.272036 | 0.933 | 311.100429 | 0.000436 | 2026-04-04 09:03 | 2026-04-04 | 09:03:00 | 1 | 2026-04-04 09:03 | FC 13.5.3.Vp | 48 | 14.1 | 1.02 | 481 | 164 | 129 | 0.2681913 | 30 | 86.8 | Acc Sotiss | 13,5/13 | 7812.5 | 0 | 0 | 50812.5 | 15.37515 | 0 | 0 | 164812.5
2026-04-04 09:03 | 2026-04-04 10:15 | 144 | 21.706206 | 1349.974667 | 1056.946417 | 7.998708 | 1214.807181 | 3.100153 | 29.940889 | 49.272569 | 0.929875 | 312.704986 | 0.000436 | 2026-04-04 10:15 | 2026-04-04 | 10:15:00 | 1 | 2026-04-04 10:15 | FC 13.5.3.Vp | 49 | 13.96 | 0.99 | 443 | 162 | 115 | 0.2595937 | 26 | 87 | Acc Sotiss | 13,5/13 | 7812.5 | 0 | 0 | 50812.5 | 15.37515 | 0 | 0 | 164812.5
2026-04-04 10:15 | 2026-04-04 11:01 | 92 | 21.504519 | 1349.948087 | 1059.648239 | 8.00163 | 1220.098957 | 3.097957 | 29.940804 | 49.272674 | 0.927 | 301.305913 | 0.000436 | 2026-04-04 11:01 | 2026-04-04 | 11:01:00 | 1 | 2026-04-04 11:01 | FC 13.5.3.Vp | 50 | 14.12 | 1.08 | 432 | 146 | 112 | 0.2592593 | 26 | 87 | Acc Sotiss | 13,5/13 | 7812.5 | 0 | 0 | 50812.5 | 15.37515 | 0 | 0 | 164812.5
2026-04-04 11:01 | 2026-04-04 12:04 | 126 | 21.508731 | 1349.956825 | 1059.598492 | 7.998921 | 1221.064349 | 3.100635 | 29.940698 | 49.272286 | 0.927 | 302.900079 | 0.000436 | 2026-04-04 12:04 | 2026-04-04 | 12:04:00 | 1 | 2026-04-04 12:04 | FC 13.5.3.Vp | 51 | 13.92 | 0.98 | 446 | 169 | 115 | 0.2578475 | 27 | 86.8 | Acc Sotiss | 13,5/13 | 7812.5 | 0 | 0 | 50812.5 | 15.37515 | 0 | 0 | 164812.5
2026-04-04 12:04 | 2026-04-04 13:03 | 118 | 21.505988 | 1349.987492 | 1059.659169 | 7.99839 | 1222.295424 | 3.102373 | 29.941542 | 49.273678 | 0.927 | 302.91922 | 0.000436 | 2026-04-04 13:03 | 2026-04-04 | 13:03:00 | 1 | 2026-04-04 13:03 | FC 13.5.3.Vp | 52 | 14.08 | 1.02 | 437 | 156 | 117 | 0.2677346 | 26 | 86.8 | Acc Sotiss | 13,5/13 | 7812.5 | 0 | 0 | 50812.5 | 15.37515 | 0 | 0 | 164812.5
2026-04-04 13:03 | 2026-04-04 14:25 | 164 | 21.507171 | 1349.932085 | 1059.599854 | 8.000366 | 1220.189561 | 3.095817 | 29.940195 | 49.271585 | 0.927 | 303.769073 | 0.000436 | 2026-04-04 14:25 | 2026-04-04 | 14:25:00 | 1 | 2026-04-04 14:25 | FC 13.5.3.Vp | 53 | 13.96 | 1.01 | 391 | 152 | 105 | 0.2685422 | 26 | 86.9 | Acc Sotiss | 13,5/13 | 7812.5 | 0 | 0 | 50812.5 | 15.37515 | 0 | 0 | 164812.5
2026-04-04 14:25 | 2026-04-04 15:01 | 72 | 21.500586 | 1349.952694 | 1059.704944 | 7.99725 | 1220.954639 | 3.101139 | 29.939778 | 49.270861 | 0.927 | 306.344222 | 0.000436 | 2026-04-04 15:01 | 2026-04-04 | 15:01:00 | 2 | 2026-04-04 15:01 | FC 13.5.3.Vp | 54 | 13.54 | 0.99 | 409 | 164 | 115 | 0.2811736 | 25 | 87.6 | Acc Sotiss | 13,5/13 | 7812.5 | 0 | 0 | 50812.5 | 15.37515 | 0 | 0 | 164812.5
2026-04-04 15:01 | 2026-04-04 15:55 | 108 | 21.482593 | 1349.942852 | 1059.940111 | 7.998852 | 1232.296056 | 3.098407 | 29.9415 | 49.273593 | 0.927 | 305.647981 | 0.000436 | 2026-04-04 15:55 | 2026-04-04 | 15:55:00 | 2 | 2026-04-04 15:55 | FC 13.5.3.Vp | 55 | 14.04 | 0.97 | 524 | 203 | 140 | 0.2671756 | 27 | 87.4 | Acc Sotiss | 13,5/13 | 7812.5 | 0 | 0 | 50812.5 | 15.37515 | 0 | 0 | 164812.5
2026-04-04 15:55 | 2026-04-04 16:05 | 20 | 21.516828 | 1350.0053 | 1059.5269 | 8.001 | 1239.4077 | 3.1063 | 29.9399 | 49.2713 | 0.927 | 304.4393 | 0.000436 | 2026-04-04 16:05 | 2026-04-04 | 16:05:00 | 2 | 2026-04-04 16:05 | FC 13.5.3.Vp | 56 | 13.9 | 0.98 | 476 | 187 | 134 | 0.2815126 | 25 | 87.3 | Acc Sotiss | 13,5/13 | 7812.5 | 0 | 0 | 50812.5 | 15.37515 | 0 | 0 | 164812.5
2026-04-04 16:05 | 2026-04-04 17:04 | 118 | 21.38977 | 1349.93578 | 1061.187678 | 7.999814 | 1243.01822 | 3.100915 | 29.940356 | 49.271814 | 0.927 | 303.313119 | 0.000436 | 2026-04-04 17:04 | 2026-04-04 | 17:04:00 | 2 | 2026-04-04 17:04 | FC 13.5.3.Vp | 57 | 14 | 0.91 | 556 | 201 | 151 | 0.2715827 | 26 | 87.4 | Acc Sotiss | 13,5/13 | 7812.5 | 0 | 0 | 50812.5 | 15.37515 | 0 | 0 | 164812.5
2026-04-04 17:04 | 2026-04-04 18:03 | 118 | 21.036343 | 1349.976763 | 1065.990983 | 7.998407 | 1250.212356 | 3.098559 | 29.940508 | 49.271881 | 0.927458 | 304.195915 | 0.000436 | 2026-04-04 18:03 | 2026-04-04 | 18:03:00 | 2 | 2026-04-04 18:03 | FC 13.5.3.Vp | 58 | 14.04 | 0.94 | 571 | 226 | 155 | 0.2714536 | 26 | 87.6 | Acc Sotiss | 13,5/13 | 7812.5 | 0 | 0 | 50812.5 | 15.37515 | 0 | 0 | 164812.5
2026-04-04 18:03 | 2026-04-04 19:02 | 118 | 21.201119 | 1349.948153 | 1063.744034 | 8.000119 | 1249.026627 | 3.102983 | 29.940898 | 49.272763 | 0.93 | 302.227186 | 0.000436 | 2026-04-04 19:02 | 2026-04-04 | 19:02:00 | 2 | 2026-04-04 19:02 | FC 13.5.3.Vp | 59 | 14.02 | 0.95 | 474 | 195 | 129 | 0.2721519 | 27 | 87.6 | Acc Sotiss | 13,5/13 | 7812.5 | 0 | 0 | 50812.5 | 15.37515 | 0 | 0 | 164812.5
2026-04-04 19:02 | 2026-04-04 20:04 | 124 | 21.224668 | 1349.92379 | 1063.406919 | 7.998823 | 1248.053565 | 3.098016 | 29.939339 | 49.270113 | 0.93 | 290.493565 | 0.000436 | 2026-04-04 20:04 | 2026-04-04 | 20:04:00 | 2 | 2026-04-04 20:04 | FC 13.5.3.Vp | 60 | 14.06 | 0.96 | 531 | 204 | 140 | 0.2636535 | 26 | 87.6 | Acc Sotiss | 13,5/13 | 7812.5 | 0 | 0 | 50812.5 | 15.37515 | 0 | 0 | 164812.5
2026-04-04 20:04 | 2026-04-04 21:03 | 118 | 21.203084 | 1349.966085 | 1063.731627 | 7.999729 | 1251.326034 | 3.103068 | 29.940559 | 49.272186 | 0.93 | 293.214153 | 0.000436 | 2026-04-04 21:03 | 2026-04-04 | 21:03:00 | 2 | 2026-04-04 21:03 | FC 13.5.3.Vp | 61 | 14.12 | 1 | 482 | 180 | 127 | 0.2634855 | 26 | 87.6 | Acc Sotiss | 13,5/13 | 7812.5 | 0 | 0 | 50812.5 | 15.37515 | 0 | 0 | 164812.5
2026-04-04 21:03 | 2026-04-04 22:02 | 118 | 21.204584 | 1349.925017 | 1063.678983 | 7.99922 | 1250.261746 | 3.099407 | 29.939729 | 49.270746 | 0.93 | 290.313017 | 0.000436 | 2026-04-04 22:02 | 2026-04-04 | 22:02:00 | 2 | 2026-04-04 22:02 | FC 13.5.3.Vp | 62 | 14.44 | 1.02 | 431 | 169 | 117 | 0.2714617 | 25 | 88.4 | Acc Sotiss | 13,5/13 | 7812.5 | 0 | 0 | 50812.5 | 15.37515 | 0 | 0 | 164812.5
2026-04-04 22:02 | 2026-04-04 23:27 | 170 | 21.286162 | 1349.914871 | 1062.569753 | 7.999859 | 1250.686435 | 3.099435 | 29.939741 | 49.270812 | 0.93 | 288.290812 | 0.000436 | 2026-04-04 23:27 | 2026-04-04 | 23:27:00 | 3 | 2026-04-04 23:27 | FC 13.5.3.Vp | 63 | 14.54 | 1 | 420 | 171 | 119 | 0.2833333 | 25 | 86.8 | Acc Sotiss | 13,5/13 | 7812.5 | 0 | 0 | 50812.5 | 15.37515 | 0 | 0 | 164812.5
2026-04-04 23:27 | 2026-04-04 00:16 | 82 | 22.005964 | 1349.97961 | 1052.903585 | 8.000476 | 1228.562317 | 3.100012 | 29.94189 | 49.274268 | 0.93 | 291.658878 | 0.000436 | 2026-04-04 00:16 | 2026-04-04 | 00:16:00 | 3 | 2026-04-04 00:16 | FC 13.5.3.Vp | 64 | 14.24 | 1.04 | 350 | 151 | 100 | 0.2857143 | 25 | 86.6 | Acc Sotiss | 13,5/13 | 7812.5 | 0 | 0 | 50812.5 | 15.37515 | 0 | 0 | 164812.5
2026-04-04 00:16 | 2026-04-04 01:11 | 55 | 21.613376 | 1349.934509 | 1058.168127 | 7.999564 | 1215.519236 | 3.099382 | 29.940818 | 49.272655 | 0.93 | 285.469673 | 0.000436 | 2026-04-04 01:11 | 2026-04-04 | 01:11:00 | 3 | 2026-04-04 01:11 | FC 13.5.3.Vp | 65 | 14.26 | 1.08 | 348 | 136 | 95 | 0.2729885 | 25 | 86.4 | Acc Sotiss | 13,5/13 | 7812.5 | 0 | 0 | 50812.5 | 15.37515 | 0 | 0 | 164812.5
2026-04-04 01:11 | 2026-04-04 02:01 | 50 | 22.118969 | 1349.99478 | 1051.38962 | 7.99988 | 1219.63598 | 3.09794 | 29.94074 | 49.27248 | 0.93 | 298.062 | 0.000436 | 2026-04-04 02:01 | 2026-04-04 | 02:01:00 | 3 | 2026-04-04 02:01 | FC 13.5.3.Vp | 66 | 14.36 | 1.03 | 388 | 165 | 103 | 0.2654639 | 27 | 86.6 | Acc Sotiss | 13,5/13 | 7812.5 | 0 | 0 | 50812.5 | 15.37515 | 0 | 0 | 164812.5
2026-04-04 02:01 | 2026-04-04 03:06 | 65 | 21.713224 | 1349.953477 | 1056.835015 | 7.998892 | 1219.577369 | 3.099385 | 29.940692 | 49.272031 | 0.93 | 296.456585 | 0.000436 | 2026-04-04 03:06 | 2026-04-04 | 03:06:00 | 3 | 2026-04-04 03:06 | FC 13.5.3.Vp | 67 | 13.9 | 0.98 | 426 | 155 | 112 | 0.2629108 | 25 | 86.7 | Acc Sotiss | 13,5/13 | 7812.5 | 0 | 0 | 50812.5 | 15.37515 | 0 | 0 | 164812.5
2026-04-04 03:06 | 2026-04-04 04:00 | 54 | 22.060421 | 1349.929259 | 1052.129148 | 7.999815 | 1210.071907 | 3.098852 | 29.940185 | 49.271519 | 0.93 | 294.215185 | 0.000436 | 2026-04-04 04:00 | 2026-04-04 | 04:00:00 | 3 | 2026-04-04 04:00 | FC 13.5.3.Vp | 68 | 14.02 | 1.01 | 380 | 156 | 104 | 0.2736842 | 25 | 86.5 | Acc Sotiss | 13,5/13 | 7812.5 | 0 | 0 | 50812.5 | 15.37515 | 0 | 0 | 164812.5
2026-04-04 04:00 | 2026-04-04 04:05 | 5 | 22.025129 | 1350.0052 | 1052.6648 | 7.997 | 1213.1158 | 3.1042 | 29.9416 | 49.2742 | 0.93 | 292.6404 | 0.000436 | 2026-04-04 04:05 | 2026-04-04 | 04:05:00 | 3 | 2026-04-04 04:05 | FC 13.5.3.Vp | 69 | 14.06 | 1 | 430 | 169 | 118 | 0.2744186 | 25 | 86.6 | Acc Sotiss | 13,5/13 | 7812.5 | 0 | 0 | 50812.5 | 15.37515 | 0 | 0 | 164812.5
2026-04-04 04:05 | 2026-04-04 05:03 | 58 | 21.714968 | 1349.885448 | 1056.757431 | 7.999414 | 1218.186086 | 3.100034 | 29.93919 | 49.270103 | 0.93 | 293.943828 | 0.000436 | 2026-04-04 05:03 | 2026-04-04 | 05:03:00 | 3 | 2026-04-04 05:03 | FC 13.5.3.Vp | 70 | 14.34 | 1.03 | 425 | 172 | 112 | 0.2635294 | 25 | 86.5 | Acc Sotiss | 13,5/13 | 7812.5 | 0 | 0 | 50812.5 | 15.37515 | 0 | 0 | 164812.5
2026-04-04 05:03 | 2026-04-05 07:03 | 120 | 22.383847 | 1349.930758 | 1047.7641 | 7.998775 | 1195.786808 | 3.099025 | 29.940158 | 49.877658 | 0.9284 | 297.369742 | 0.000436 | 2026-04-05 07:03 | 2026-04-05 | 07:03:00 | 1 | 2026-04-05 07:03 | FC 13.2.Vp | 71 | 13.8 | 0.98 | 368 | 138 | 96 | 0.2608696 | 26 | 86.5 | Acc Sotiss | 13/14 | 7687.5 | 0 | 0 | 48687.5 | 15.78947 | 0 | 0 | 213500
2026-04-05 07:03 | 2026-04-05 08:03 | 60 | 24.040123 | 1349.982517 | 1025.445267 | 7.999167 | 1159.077267 | 3.099483 | 29.940533 | 51.618733 | 0.926 | 302.474767 | 0.000436 | 2026-04-05 08:03 | 2026-04-05 | 08:03:00 | 1 | 2026-04-05 08:03 | FC 13.2.Vp | 72 | 14.1 | 1.02 | 407 | 155 | 109 | 0.2678133 | 32 | 86.5 | Acc Sotiss | 13/14 | 7687.5 | 0 | 0 | 48687.5 | 15.78947 | 0 | 0 | 213500
2026-04-05 08:03 | 2026-04-05 09:02 | 59 | 24.001545 | 1349.941085 | 1025.934356 | 7.999593 | 1156.152085 | 3.099254 | 29.940831 | 51.619102 | 0.926 | 303.560576 | 0.000436 | 2026-04-05 09:02 | 2026-04-05 | 09:02:00 | 1 | 2026-04-05 09:02 | FC 13.2.Vp | 73 | 13.9 | 1.01 | 362 | 138 | 97 | 0.2679558 | 26 | 86.6 | Acc Sotiss | 13/14 | 7687.5 | 0 | 0 | 48687.5 | 15.78947 | 0 | 0 | 213500
2026-04-05 09:02 | 2026-04-05 10:02 | 60 | 23.997528 | 1349.94915 | 1025.9947 | 7.998767 | 1156.583383 | 3.100617 | 29.940483 | 51.61835 | 0.926 | 302.891733 | 0.000436 | 2026-04-05 10:02 | 2026-04-05 | 10:02:00 | 1 | 2026-04-05 10:02 | FC 13.2.Vp | 74 | 14.08 | 1.07 | 377 | 163 | 101 | 0.2679045 | 26 | 86.7 | Acc Sotiss | 13/14 | 7687.5 | 0 | 0 | 48687.5 | 15.78947 | 0 | 0 | 213500
2026-04-05 10:02 | 2026-04-05 11:04 | 62 | 24.0008 | 1349.95779 | 1025.957097 | 7.999532 | 1160.105097 | 3.098065 | 29.940758 | 51.618968 | 0.926 | 303.926565 | 0.000436 | 2026-04-05 11:04 | 2026-04-05 | 11:04:00 | 1 | 2026-04-05 11:04 | FC 13.2.Vp | 75 | 14.02 | 1.05 | 415 | 152 | 112 | 0.2698795 | 30 | 86.8 | Acc Sotiss | 13/14 | 7687.5 | 0 | 0 | 48687.5 | 15.78947 | 0 | 0 | 213500
2026-04-05 11:04 | 2026-04-05 12:04 | 60 | 23.980198 | 1349.9526 | 1026.231283 | 7.999933 | 1159.968 | 3.10155 | 29.940367 | 51.618233 | 0.926 | 306.713817 | 0.000436 | 2026-04-05 12:04 | 2026-04-05 | 12:04:00 | 1 | 2026-04-05 12:04 | FC 13.2.Vp | 76 | 13.92 | 1.06 | 422 | 160 | 113 | 0.2677725 | 30 | 87.1 | Acc Sotiss | 13/14 | 7687.5 | 0 | 0 | 48687.5 | 15.78947 | 0 | 0 | 213500
2026-04-05 12:04 | 2026-04-05 13:04 | 60 | 23.999852 | 1349.93335 | 1025.951367 | 7.999383 | 1140.5973 | 3.099317 | 29.9406 | 51.61875 | 0.926 | 309.4926 | 0.000436 | 2026-04-05 13:04 | 2026-04-05 | 13:04:00 | 1 | 2026-04-05 13:04 | FC 13.2.Vp | 77 | 14.12 | 1.03 | 430 | 144 | 116 | 0.2697674 | 30 | 87.2 | Acc Sotiss | 13/14 | 7687.5 | 0 | 0 | 48687.5 | 15.78947 | 0 | 0 | 213500
2026-04-05 13:04 | 2026-04-05 14:35 | 91 | 23.988319 | 1349.943945 | 1026.115121 | 8.000264 | 1135.317549 | 3.099121 | 29.940407 | 51.618352 | 0.926 | 305.456385 | 0.000436 | 2026-04-05 14:35 | 2026-04-05 | 14:35:00 | 1 | 2026-04-05 14:35 | FC 13.2.Vp | 78 | 13.9 | 1.05 | 419 | 151 | 113 | 0.2696897 | 30 | 87 | Acc Sotiss | 13/14 | 7687.5 | 0 | 0 | 48687.5 | 15.78947 | 0 | 0 | 213500
2026-04-05 14:35 | 2026-04-05 15:03 | 28 | 23.998277 | 1350.020393 | 1026.03875 | 8.002179 | 1129.318964 | 3.100036 | 29.940929 | 51.619286 | 0.926 | 304.992286 | 0.000436 | 2026-04-05 15:03 | 2026-04-05 | 15:03:00 | 2 | 2026-04-05 15:03 | FC 13.2.Vp | 79 | 13.38 | 1.02 | 412 | 172 | 110 | 0.2669903 | 32 | 87.3 | Acc Sotiss | 13/14 | 7687.5 | 0 | 0 | 48687.5 | 15.78947 | 0 | 0 | 213500
2026-04-05 15:03 | 2026-04-05 16:03 | 60 | 23.920056 | 1350.135267 | 1027.181533 | 7.999617 | 1131.052467 | 3.1015 | 29.943983 | 51.6245 | 0.926 | 301.063183 | 0.000436 | 2026-04-05 16:03 | 2026-04-05 | 16:03:00 | 2 | 2026-04-05 16:03 | FC 13.2.Vp | 80 | 13.58 | 0.95 | 458 | 186 | 122 | 0.2663755 | 32 | 87.7 | Acc Sotiss | 13/14 | 7687.5 | 0 | 0 | 48687.5 | 15.78947 | 0 | 0 | 213500
2026-04-05 16:03 | 2026-04-05 17:02 | 59 | 23.500873 | 1349.955339 | 1032.704034 | 7.998712 | 1144.374136 | 3.098712 | 29.940271 | 51.618153 | 0.926 | 301.536441 | 0.000436 | 2026-04-05 17:02 | 2026-04-05 | 17:02:00 | 2 | 2026-04-05 17:02 | FC 13.2.Vp | 81 | 13.46 | 0.98 | 397 | 170 | 104 | 0.2619647 | 30 | 87.4 | Acc Sotiss | 13/14 | 7687.5 | 0 | 0 | 48687.5 | 15.78947 | 0 | 0 | 213500
2026-04-05 17:02 | 2026-04-05 18:01 | 59 | 23.499188 | 1349.971458 | 1032.739119 | 7.999339 | 1143.602085 | 3.099373 | 29.940068 | 51.617729 | 0.926 | 302.033475 | 0.000436 | 2026-04-05 18:01 | 2026-04-05 | 18:01:00 | 2 | 2026-04-05 18:01 | FC 13.2.Vp | 82 | 13.48 | 0.98 | 470 | 185 | 127 | 0.2702128 | 31 | 87 | Acc Sotiss | 13/14 | 7687.5 | 0 | 0 | 48687.5 | 15.78947 | 0 | 0 | 213500