## Sheet1
Start_Time | End_Time | Data_Count | Mean_Creping | Mean_Yankee Speed | Mean_Pope Reel Speed | Mean_Yankee Pressure | Mean_Stock Flow | Mean_Stock Consistency | Mean_Flow Coating | Mean_Flow Release | Mean_Jet Wire Ratio | Mean_Load KWH Refiner | Mean_Coating/(Area.Min) | Join_Key_Timestamp | Date | Time | Shift | Timestamp | Grade | Reel | Bw | Thickness | MDT | CDT | MDWT | MDS | Brightness | Insp. Status | GSM | Total NBKP | Total LBKP | Total BB Recycle | Sub Total Pulp+Broke | % NBKP | % LBKP | % BB Recycle | % Pulp+Broke
2026-04-14 07:00 | 2026-04-14 07:03 | 3 | 16.498951 | 1300.163333 | 1085.65 | 5.503333 | 1220.546667 | 3.23 | 34.246667 | 34.986667 | 0.92 | 242.656667 | 0.000518 | 2026-04-14 07:03 | 2026-04-14 | 07:03:00 | 1 | 2026-04-14 07:03 | T 14 | SU | 13.72 | 0.71 | 997 | 720 | 108 | 20 | 87.2 | Acc Sotiss | 11/14/16/18 | 7500 | 0 | 0 | 50435.5 | 14.87048 | 0 | 0 | 695189.142
2026-04-14 07:05 | 2026-04-14 08:03 | 58 | 22.535097 | 1284.496379 | 995.280517 | 5.636897 | 1251.533966 | 3.195345 | 32.070517 | 34.568621 | 0.92 | 243.619138 | 0.000491 | 2026-04-14 08:03 | 2026-04-14 | 08:03:00 | 1 | 2026-04-14 08:03 | T 14 | 27 | 14.48 | 0.93 | 768 | 559 | 250 | 30 | 86 | Acc Sotiss | 11/14/16/18 | 7500 | 0 | 0 | 50435.5 | 14.87048 | 0 | 0 | 695189.142
2026-04-14 08:03 | 2026-04-14 09:03 | 60 | 24.992991 | 1280.006667 | 960.094667 | 5.5005 | 1270.758833 | 3.2 | 32.467667 | 34.447667 | 0.916667 | 226.2545 | 0.000499 | 2026-04-14 09:03 | 2026-04-14 | 09:03:00 | 1 | 2026-04-14 09:03 | T 14 | 28 | 15.2 | 1.02 | 660 | 353 | 85 | 28 | 86 | Acc Sotiss | 11/14/16/18 | 7500 | 0 | 0 | 50435.5 | 14.87048 | 0 | 0 | 695189.142
2026-04-14 09:03 | 2026-04-14 10:03 | 60 | 24.315051 | 1288.29 | 975.053 | 5.5005 | 1296.1145 | 3.201333 | 30.7075 | 38.358167 | 0.89 | 216.443333 | 0.000469 | 2026-04-14 10:03 | 2026-04-14 | 10:03:00 | 1 | 2026-04-14 10:03 | T 14 | 29 | 14.22 | 1.01 | 718 | 432 | 86 | 25 | 86.2 | Acc Sotiss | 11/14/16/18 | 7500 | 0 | 0 | 50435.5 | 14.87048 | 0 | 0 | 695189.142
2026-04-14 10:03 | 2026-04-14 11:03 | 60 | 22.407415 | 1289.99 | 1000.9365 | 5.428167 | 1315.766333 | 3.195833 | 30.205333 | 38.512833 | 0.89 | 211.4175 | 0.000461 | 2026-04-14 11:03 | 2026-04-14 | 11:03:00 | 1 | 2026-04-14 11:03 | T 14 | 30 | 14.56 | 0.91 | 728 | 422 | 80 | 27 | 86.5 | Acc Sotiss | 11/14/16/18 | 7500 | 0 | 0 | 50435.5 | 14.87048 | 0 | 0 | 695189.142
2026-04-14 10:03 | 2026-04-14 11:03 | 60 | 22.407415 | 1289.99 | 1000.9365 | 5.428167 | 1315.766333 | 3.195833 | 30.205333 | 38.512833 | 0.89 | 211.4175 | 0.000461 | 2026-04-14 11:03 | 2026-04-14 | 11:03:00 | 1 | 2026-04-14 11:03 | T 16 | SU | 15.76 | 0.88 | 1083 | 545 | 162 | 25 | 87 | Acc Sotiss | 11/14/16/18 | 7500 | 0 | 0 | 50435.5 | 14.87048 | 0 | 0 | 695189.142
2026-04-14 11:03 | 2026-04-14 12:03 | 60 | 20.203939 | 1252.314667 | 999.142 | 5.424 | 1389.5615 | 3.202833 | 30.763333 | 35.812 | 0.89 | 210.428167 | 0.000484 | 2026-04-14 12:03 | 2026-04-14 | 12:03:00 | 1 | 2026-04-14 12:03 | T 16 | 31 | 16.2 | 0.97 | 787 | 465 | 86 | 27 | 87 | Acc Sotiss | 11/14/16/18 | 7500 | 0 | 0 | 50435.5 | 14.87048 | 0 | 0 | 695189.142
2026-04-14 12:03 | 2026-04-14 13:04 | 50 | 21.648322 | 1219.91 | 955.8238 | 5.4988 | 1422.6956 | 3.1978 | 30.9448 | 34.883 | 0.89 | 208.0032 | 0.000499 | 2026-04-14 13:04 | 2026-04-14 | 13:04:00 | 1 | 2026-04-14 13:04 | T 16 | 32 | 16.2 | 0.89 | 905 | 422 | 135 | 27 | 87.2 | Acc Sotiss | 11/14/16/18 | 7500 | 0 | 0 | 50435.5 | 14.87048 | 0 | 0 | 695189.142
2026-04-14 13:04 | 2026-04-14 14:03 | 59 | 20.67421 | 1219.937797 | 967.725085 | 5.520508 | 1430.057288 | 3.202712 | 31.751695 | 34.396271 | 0.89 | 208.065424 | 0.000512 | 2026-04-14 14:03 | 2026-04-14 | 14:03:00 | 1 | 2026-04-14 14:03 | T 16 | 33 | 16.66 | 0.85 | 982 | 460 | 101 | 27 | 87.2 | Acc Sotiss | 11/14/16/18 | 7500 | 0 | 0 | 50435.5 | 14.87048 | 0 | 0 | 695189.142
2026-04-14 14:03 | 2026-04-14 15:04 | 59 | 22.580947 | 1219.905593 | 944.439322 | 5.726102 | 1431.838814 | 3.198136 | 33.446271 | 30.152542 | 0.89 | 208.322034 | 0.000539 | 2026-04-14 15:04 | 2026-04-14 | 15:04:00 | 2 | 2026-04-14 15:04 | T 16 | 34 | 16.84 | 0.89 | 956 | 439 | 162 | 30 | 87.1 | Acc Sotiss | 11/14/16/18 | 7500 | 0 | 0 | 50435.5 | 14.87048 | 0 | 0 | 695189.142
2026-04-14 14:03 | 2026-04-14 15:04 | 59 | 22.580947 | 1219.905593 | 944.439322 | 5.726102 | 1431.838814 | 3.198136 | 33.446271 | 30.152542 | 0.89 | 208.322034 | 0.000539 | 2026-04-14 15:04 | 2026-04-14 | 15:04:00 | 2 | 2026-04-14 15:04 | T 18 | SU | 19.28 | 0.98 | 1194 | 616 | 212 | 32 | 87.3 | Acc Sotiss | 11/14/16/18 | 7500 | 0 | 0 | 50435.5 | 14.87048 | 0 | 0 | 695189.142
2026-04-14 15:04 | 2026-04-14 16:24 | 80 | 22.406548 | 1075.521 | 834.10175 | 5.334375 | 1382.128125 | 3.199875 | 31.39675 | 23.837625 | 0.8965 | 209.1805 | 0.00058 | 2026-04-14 16:24 | 2026-04-14 | 16:24:00 | 2 | 2026-04-14 16:24 | T 18 | 35 | 19.1 | 0.99 | 951 | 496 | 208 | 32 | 87.5 | Acc Sotiss | 11/14/16/18 | 7500 | 0 | 0 | 50435.5 | 14.87048 | 0 | 0 | 695189.142
2026-04-14 16:24 | 2026-04-14 17:45 | 81 | 23.924298 | 999.912099 | 760.69 | 5.198519 | 1330.829012 | 3.2 | 32.192716 | 20.18358 | 0.891975 | 188.764444 | 0.000633 | 2026-04-14 17:45 | 2026-04-14 | 17:45:00 | 2 | 2026-04-14 17:45 | T 18 | 36 | 19.72 | 1.09 | 1101 | 488 | 165 | 32 | 87.4 | Acc Sotiss | 11/14/16/18 | 7500 | 0 | 0 | 50435.5 | 14.87048 | 0 | 0 | 695189.142
2026-04-14 17:45 | 2026-04-14 18:45 | 60 | 23.592698 | 999.985167 | 764.061667 | 5.200833 | 1313.985167 | 3.197 | 32.1915 | 20.183167 | 0.89 | 183.595833 | 0.000633 | 2026-04-14 18:45 | 2026-04-14 | 18:45:00 | 2 | 2026-04-14 18:45 | T 18 | 37 | 19.44 | 1.08 | 1150 | 396 | 191 | 32 | 87 | Acc Sotiss | 11/14/16/18 | 7500 | 0 | 0 | 50435.5 | 14.87048 | 0 | 0 | 695189.142
2026-04-14 18:45 | 2026-04-14 19:05 | 15 | 23.507719 | 1000.06 | 764.968667 | 5.193333 | 1308.940667 | 3.213333 | 32.195333 | 20.186 | 0.89 | 181.931333 | 0.000633 | 2026-04-14 19:05 | 2026-04-14 | 19:05:00 | 2 | 2026-04-14 19:05 | T 18 | 38 | 18.72 | 1.05 | 924 | 384 | 168 | 30 | 87.1 | Acc Sotiss | 11/14/16/18 | 7500 | 0 | 0 | 50435.5 | 14.87048 | 0 | 0 | 695189.142
2026-04-14 19:05 | 2026-04-14 20:05 | 60 | 23.345679 | 999.868333 | 766.442167 | 5.1955 | 1302.691667 | 3.198833 | 32.191167 | 20.183333 | 0.897333 | 179.249333 | 0.000633 | 2026-04-14 20:05 | 2026-04-14 | 20:05:00 | 2 | 2026-04-14 20:05 | T 18 | 39 | 18.84 | 1.05 | 926 | 477 | 234 | 29 | 87.2 | Acc Sotiss | 11/14/16/18 | 7500 | 0 | 0 | 50435.5 | 14.87048 | 0 | 0 | 695189.142
2026-04-14 20:05 | 2026-04-14 21:03 | 58 | 23.37653 | 999.897241 | 766.156034 | 5.198966 | 1300.373793 | 3.198621 | 32.18931 | 20.181897 | 0.9 | 175.917069 | 0.000633 | 2026-04-14 21:03 | 2026-04-14 | 21:03:00 | 2 | 2026-04-14 21:03 | T 18 | 40 | 19.02 | 1.08 | 906 | 466 | 163 | 29 | 87.6 | Acc Sotiss | 11/14/16/18 | 7500 | 0 | 0 | 50435.5 | 14.87048 | 0 | 0 | 695189.142
2026-04-14 21:03 | 2026-04-14 22:04 | 61 | 23.49746 | 999.95377 | 764.99 | 5.197377 | 1300.33 | 3.189344 | 32.192459 | 20.183934 | 0.9 | 175.080984 | 0.000633 | 2026-04-14 22:04 | 2026-04-14 | 22:04:00 | 2 | 2026-04-14 22:04 | T 18 | 41 | 18.74 | 1.08 | 1103 | 459 | 220 | 28 | 87.3 | Acc Sotiss | 11/14/16/18 | 7500 | 0 | 0 | 50435.5 | 14.87048 | 0 | 0 | 695189.142
2026-04-14 22:04 | 2026-04-14 23:55 | 110 | 23.498509 | 999.908182 | 764.944636 | 5.199091 | 1299.659273 | 3.199818 | 32.191909 | 20.183091 | 0.9 | 185.064364 | 0.000633 | 2026-04-14 23:55 | 2026-04-14 | 23:55:00 | 3 | 2026-04-14 23:55 | T 18 | 42 | 19.3 | 1.11 | 1008 | 413 | 138 | 26 | 88 | Acc Sotiss | 11/14/16/18 | 7500 | 0 | 0 | 50435.5 | 14.87048 | 0 | 0 | 695189.142
2026-04-14 23:55 | 2026-04-14 01:01 | 66 | 23.166279 | 999.952727 | 768.301061 | 5.194545 | 1298.621818 | 3.200303 | 32.189394 | 20.182121 | 0.9 | 183.075606 | 0.000633 | 2026-04-14 01:01 | 2026-04-14 | 01:01:00 | 3 | 2026-04-14 01:01 | T 18 | 43 | 18.72 | 1.08 | 889 | 441 | 106 | 27 | 88.3 | Acc Sotiss | 11/14/16/18 | 7500 | 0 | 0 | 50435.5 | 14.87048 | 0 | 0 | 695189.142
2026-04-14 01:01 | 2026-04-14 02:01 | 60 | 22.983801 | 999.876667 | 770.067 | 5.196833 | 1300.118 | 3.204667 | 32.191667 | 20.183333 | 0.9 | 182.225333 | 0.000633 | 2026-04-14 02:01 | 2026-04-14 | 02:01:00 | 3 | 2026-04-14 02:01 | T 18 | 44 | 18.9 | 1.08 | 1000 | 418 | 155 | 27 | 88.2 | Acc Sotiss | 11/14/16/18 | 7500 | 0 | 0 | 50435.5 | 14.87048 | 0 | 0 | 695189.142
2026-04-14 02:01 | 2026-04-14 03:01 | 60 | 22.998838 | 999.918333 | 769.948667 | 5.286167 | 1299.794667 | 3.199667 | 32.192 | 20.183 | 0.9 | 179.3405 | 0.000633 | 2026-04-14 03:01 | 2026-04-14 | 03:01:00 | 3 | 2026-04-14 03:01 | T 18 | 45 | 19.4 | 1.16 | 885 | 336 | 118 | 27 | 88.1 | Acc Sotiss | 11/14/16/18 | 7500 | 0 | 0 | 50435.5 | 14.87048 | 0 | 0 | 695189.142
2026-04-14 03:01 | 2026-04-14 04:01 | 60 | 22.703042 | 1000.045 | 773.004333 | 5.498333 | 1303.801 | 3.205 | 32.196333 | 20.185833 | 0.9 | 175.360167 | 0.000633 | 2026-04-14 04:01 | 2026-04-14 | 04:01:00 | 3 | 2026-04-14 04:01 | T 18 | 46 | 18.86 | 1.15 | 673 | 283 | 86 | 26 | 87.8 | Acc Sotiss | 11/14/16/18 | 7500 | 0 | 0 | 50435.5 | 14.87048 | 0 | 0 | 695189.142
2026-04-14 04:01 | 2026-04-14 05:16 | 75 | 22.153887 | 999.984 | 778.4488 | 5.499333 | 1316.786933 | 3.2024 | 32.189333 | 20.181467 | 0.9 | 186.6284 | 0.000633 | 2026-04-14 05:16 | 2026-04-14 | 05:16:00 | 3 | 2026-04-14 05:16 | T 18 | 47 | 18.74 | 1.09 | 937 | 432 | 118 | 27 | 87.8 | Acc Sotiss | 11/14/16/18 | 7500 | 0 | 0 | 50435.5 | 14.87048 | 0 | 0 | 695189.142
2026-04-14 05:16 | 2026-04-14 06:04 | 48 | 21.993556 | 999.877917 | 779.969167 | 5.414375 | 1320.831458 | 3.201458 | 32.189375 | 20.182083 | 0.9 | 192.15875 | 0.000633 | 2026-04-14 06:04 | 2026-04-14 | 06:04:00 | 3 | 2026-04-14 06:04 | T 18 | 48 | 17.4 | 1.12 | 832 | 379 | 100 | 27 | 87.9 | Acc Sotiss | 11/14/16/18 | 7500 | 0 | 0 | 50435.5 | 14.87048 | 0 | 0 | 695189.142
2026-04-14 06:04 | 2026-04-15 07:05 | 61 | 21.841381 | 999.950492 | 781.547705 | 5.399016 | 1322.954098 | 3.199836 | 32.190984 | 20.183115 | 0.9 | 191.282787 | 0.000633 | 2026-04-15 07:05 | 2026-04-15 | 07:05:00 | 1 | 2026-04-15 07:05 | T 18 | 49 | 18.54 | 1.09 | 1070 | 450 | 171 | 26 | 87 | Acc Sotiss | 18/16 | 9000 | 0 | 0 | 56928 | 15.80944 | 0 | 0 | 752117.142
2026-04-15 07:05 | 2026-04-15 09:00 | 115 | 21.498478 | 999.927826 | 784.958522 | 5.400696 | 1332.35313 | 3.198435 | 32.192261 | 20.183652 | 0.9 | 185.012435 | 0.000633 | 2026-04-15 09:00 | 2026-04-15 | 09:00:00 | 1 | 2026-04-15 09:00 | T 18 | 50 | 19.26 | 1.15 | 741 | 315 | 243 | 27 | 87.2 | Acc Sotiss | 18/16 | 9000 | 0 | 0 | 56928 | 15.80944 | 0 | 0 | 752117.142
2026-04-15 09:00 | 2026-04-15 10:15 | 75 | 20.250989 | 999.981333 | 797.475333 | 5.399733 | 1339.510933 | 3.202 | 32.194133 | 20.185067 | 0.9 | 188.2916 | 0.000633 | 2026-04-15 10:15 | 2026-04-15 | 10:15:00 | 1 | 2026-04-15 10:15 | T 18 | 51 | 18.24 | 1.1 | 1047 | 310 | 188 | 24 | 87.6 | Acc Sotiss | 18/16 | 9000 | 0 | 0 | 56928 | 15.80944 | 0 | 0 | 752117.142
2026-04-15 10:15 | 2026-04-15 11:45 | 84 | 22.443744 | 999.97881 | 775.545595 | 5.394286 | 1334.723095 | 3.198095 | 32.193214 | 22.52631 | 0.9 | 186.320952 | 0.000633 | 2026-04-15 11:45 | 2026-04-15 | 11:45:00 | 1 | 2026-04-15 11:45 | T 18 | 52 | 19.6 | 1.1 | 1046 | 349 | 211 | 27 | 88.2 | Acc Sotiss | 18/16 | 9000 | 0 | 0 | 56928 | 15.80944 | 0 | 0 | 752117.142
2026-04-15 11:45 | 2026-04-15 12:05 | 20 | 22.203897 | 999.915 | 777.8945 | 5.3975 | 1322.8485 | 3.1945 | 32.191 | 23.5475 | 0.9 | 190.6575 | 0.000633 | 2026-04-15 12:05 | 2026-04-15 | 12:05:00 | 1 | 2026-04-15 12:05 | T 16 | 54 | 16.82 | 0.93 | 761 | 349 | 76 | 25 | 88.3 | Acc Sotiss | 18/16 | 9000 | 0 | 0 | 56928 | 15.80944 | 0 | 0 | 752117.142
2026-04-15 12:05 | 2026-04-15 12:25 | 20 | 20.950945 | 1033.5535 | 816.9745 | 5.4375 | 1309.7685 | 3.206 | 32.6055 | 24.337 | 0.9 | 203.6205 | 0.000621 | 2026-04-15 12:25 | 2026-04-15 | 12:25:00 | 1 | 2026-04-15 12:25 | T 18 | 53 | 18.2 | 0.98 | 1010 | 350 | 202 | 27 | 88.2 | Acc Sotiss | 18/16 | 9000 | 0 | 0 | 56928 | 15.80944 | 0 | 0 | 752117.142
2026-04-15 12:05 | 2026-04-15 12:25 | 20 | 20.950945 | 1033.5535 | 816.9745 | 5.4375 | 1309.7685 | 3.206 | 32.6055 | 24.337 | 0.9 | 203.6205 | 0.000621 | 2026-04-15 12:25 | 2026-04-15 | 12:25:00 | 1 | 2026-04-15 12:25 | T 16 | SU | 16.08 | 0.91 | 585 | 266 | 200 | 19 | 88 | Acc Sotiss | 18/16 | 9000 | 0 | 0 | 56928 | 15.80944 | 0 | 0 | 752117.142
2026-04-15 12:25 | 2026-04-15 14:00 | 95 | 23.834263 | 1199.906316 | 913.917684 | 5.676211 | 1380.982421 | 3.202105 | 37.461368 | 33.652211 | 0.9 | 228.567474 | 0.000614 | 2026-04-15 14:00 | 2026-04-15 | 14:00:00 | 1 | 2026-04-15 14:00 | T 16 | 55 | 16.2 | 0.94 | 797 | 331 | 221 | 27 | 88.5 | Acc Sotiss | 18/16 | 9000 | 0 | 0 | 56928 | 15.80944 | 0 | 0 | 752117.142
2026-04-15 14:00 | 2026-04-15 14:55 | 55 | 24.00174 | 1199.954545 | 911.944545 | 5.7 | 1392.369273 | 3.202364 | 37.461455 | 36.328 | 0.9 | 227.985818 | 0.000614 | 2026-04-15 14:55 | 2026-04-15 | 14:55:00 | 1 | 2026-04-15 14:55 | T 16 | 56 | 16.74 | 1 | 686 | 386 | 72 | 27 | 88.1 | Acc Sotiss | 18/16 | 9000 | 0 | 0 | 56928 | 15.80944 | 0 | 0 | 752117.142
2026-04-15 14:55 | 2026-04-15 15:03 | 8 | 23.992688 | 1199.9175 | 912.025 | 5.70125 | 1398.51 | 3.1975 | 37.4625 | 36.33 | 0.9 | 223.915 | 0.000614 | 2026-04-15 15:03 | 2026-04-15 | 15:03:00 | 2 | 2026-04-15 15:03 | T 16 | 57 | 16.52 | 0.97 | 591 | 288 | 149 | 30 | 88.3 | Acc Sotiss | 18/16 | 9000 | 0 | 0 | 56928 | 15.80944 | 0 | 0 | 752117.142
2026-04-15 15:03 | 2026-04-15 16:05 | 62 | 24.020372 | 1199.944516 | 911.713387 | 5.698871 | 1400.298387 | 3.196452 | 37.460806 | 36.32871 | 0.9 | 226.834677 | 0.000614 | 2026-04-15 16:05 | 2026-04-15 | 16:05:00 | 2 | 2026-04-15 16:05 | T 16 | 58 | 16.76 | 0.97 | 571 | 379 | 142 | 25 | 88.5 | Acc Sotiss | 18/16 | 9000 | 0 | 0 | 56928 | 15.80944 | 0 | 0 | 752117.142
2026-04-15 16:05 | 2026-04-15 18:03 | 118 | 23.565142 | 1199.921525 | 917.158305 | 5.698559 | 1400.495254 | 3.200424 | 37.46178 | 36.32839 | 0.9 | 228.940169 | 0.000614 | 2026-04-15 18:03 | 2026-04-15 | 18:03:00 | 2 | 2026-04-15 18:03 | T 16 | 60 | 16.18 | 0.92 | 868 | 459 | 173 | 25 | 88.4 | Acc Sotiss | 18/16 | 9000 | 0 | 0 | 56928 | 15.80944 | 0 | 0 | 752117.142
2026-04-15 18:03 | 2026-04-15 18:15 | 12 | 23.495744 | 1199.93 | 917.9975 | 5.7 | 1400.4 | 3.2225 | 37.463333 | 36.33 | 0.9 | 233.006667 | 0.000614 | 2026-04-15 18:15 | 2026-04-15 | 18:15:00 | 2 | 2026-04-15 18:15 | T 16 | 59 | 16.68 | 0.95 | 875 | 471 | 219 | 25 | 88.1 | Acc Sotiss | 18/16 | 9000 | 0 | 0 | 56928 | 15.80944 | 0 | 0 | 752117.142
2026-04-15 18:15 | 2026-04-15 19:22 | 67 | 23.896397 | 1199.930746 | 913.190448 | 5.69806 | 1400.391642 | 3.19791 | 37.460896 | 36.32806 | 0.9 | 227.09403 | 0.000614 | 2026-04-15 19:22 | 2026-04-15 | 19:22:00 | 2 | 2026-04-15 19:22 | T 16 | 61 | 16.8 | 0.95 | 724 | 400 | 134 | 28 | 87.6 | Acc Sotiss | 18/16 | 9000 | 0 | 0 | 56928 | 15.80944 | 0 | 0 | 752117.142
2026-04-15 19:22 | 2026-04-15 20:55 | 93 | 24.128395 | 1199.935914 | 910.410645 | 5.696344 | 1397.367634 | 3.198387 | 37.462043 | 36.328387 | 0.9 | 219.079355 | 0.000614 | 2026-04-15 20:55 | 2026-04-15 | 20:55:00 | 2 | 2026-04-15 20:55 | T 16 | 62 | 16.8 | 0.99 | 751 | 451 | 150 | 28 | 87.8 | Acc Sotiss | 18/16 | 9000 | 0 | 0 | 56928 | 15.80944 | 0 | 0 | 752117.142
2026-04-15 20:55 | 2026-04-15 21:03 | 8 | 24.49512 | 1199.9175 | 905.99625 | 5.69875 | 1388.34375 | 3.19625 | 37.46 | 36.32375 | 0.9 | 222.255 | 0.000614 | 2026-04-15 21:03 | 2026-04-15 | 21:03:00 | 2 | 2026-04-15 21:03 | T 16 | 63 | 17.12 | 0.96 | 926 | 446 | 175 | 27 | 87.8 | Acc Sotiss | 18/16 | 9000 | 0 | 0 | 56928 | 15.80944 | 0 | 0 | 752117.142
2026-04-15 21:03 | 2026-04-15 22:35 | 92 | 24.471942 | 1199.939783 | 906.291196 | 5.698261 | 1382.984457 | 3.199891 | 37.461087 | 36.328152 | 0.890978 | 206.220326 | 0.000614 | 2026-04-15 22:35 | 2026-04-15 | 22:35:00 | 2 | 2026-04-15 22:35 | T 16 | 64 | 16.68 | 1 | 723 | 356 | 164 | 28 | 87.8 | Acc Sotiss | 18/16 | 9000 | 0 | 0 | 56928 | 15.80944 | 0 | 0 | 752117.142
2026-04-15 22:35 | 2026-04-15 23:04 | 29 | 24.166555 | 1199.928276 | 909.946897 | 5.697931 | 1374.497586 | 3.197586 | 37.461724 | 36.327931 | 0.89 | 198.746207 | 0.000614 | 2026-04-15 23:04 | 2026-04-15 | 23:04:00 | 3 | 2026-04-15 23:04 | T 16 | 65 | 16.78 | 1.01 | 779 | 336 | 120 | 27 | 87.2 | Pending | 18/16 | 9000 | 0 | 0 | 56928 | 15.80944 | 0 | 0 | 752117.142
2026-04-15 23:04 | 2026-04-15 00:34 | 90 | 24.004568 | 1199.934444 | 911.895333 | 5.698 | 1372.971556 | 3.197 | 37.460778 | 36.327444 | 0.89 | 195.051889 | 0.000614 | 2026-04-15 00:34 | 2026-04-15 | 00:34:00 | 3 | 2026-04-15 00:34 | T 16 | 66 | 16.5 | 1.02 | 630 | 336 | 120 | 27 | 87.3 | Acc Sotiss | 18/16 | 9000 | 0 | 0 | 56928 | 15.80944 | 0 | 0 | 752117.142
2026-04-15 00:34 | 2026-04-15 01:04 | 30 | 24.001704 | 1199.913333 | 911.913667 | 5.699 | 1369.704 | 3.198667 | 37.462667 | 36.328333 | 0.89 | 208.658 | 0.000614 | 2026-04-15 01:04 | 2026-04-15 | 01:04:00 | 3 | 2026-04-15 01:04 | T 16 | 67 | 16.12 | 1.02 | 777 | 314 | 147 | 28 | 87.3 | Acc Sotiss | 18/16 | 9000 | 0 | 0 | 56928 | 15.80944 | 0 | 0 | 752117.142
2026-04-15 01:04 | 2026-04-15 03:01 | 114 | 24.25842 | 1199.924737 | 908.84193 | 5.698947 | 1370.811404 | 3.206316 | 37.461667 | 36.328246 | 0.89 | 214.737807 | 0.000614 | 2026-04-15 03:01 | 2026-04-15 | 03:01:00 | 3 | 2026-04-15 03:01 | T 16 | 68 | 16.56 | 1.02 | 694 | 313 | 138 | 28 | 87.3 | Acc Sotiss | 18/16 | 9000 | 0 | 0 | 56928 | 15.80944 | 0 | 0 | 752117.142
2026-04-15 03:01 | 2026-04-15 04:03 | 62 | 23.996094 | 1199.928387 | 911.992419 | 5.701613 | 1379.408065 | 3.201774 | 37.462097 | 36.32871 | 0.89 | 202.470806 | 0.000614 | 2026-04-15 04:03 | 2026-04-15 | 04:03:00 | 3 | 2026-04-15 04:03 | T 16 | 69 | 16.3 | 1.03 | 727 | 336 | 138 | 28 | 87.3 | Acc Sotiss | 18/16 | 9000 | 0 | 0 | 56928 | 15.80944 | 0 | 0 | 752117.142
2026-04-15 04:03 | 2026-04-15 05:05 | 62 | 24.000755 | 1199.876774 | 911.897258 | 5.694677 | 1380.476774 | 3.200645 | 37.462903 | 36.328548 | 0.89 | 199.305484 | 0.000614 | 2026-04-15 05:05 | 2026-04-15 | 05:05:00 | 3 | 2026-04-15 05:05 | T 16 | 71 | 16.64 | 1 | 714 | 363 | 142 | 27 | 87.1 | Acc Sotiss | 18/16 | 9000 | 0 | 0 | 56928 | 15.80944 | 0 | 0 | 752117.142
2026-04-15 05:05 | 2026-04-15 06:08 | 63 | 23.999575 | 1199.92127 | 911.945238 | 5.699365 | 1380.648571 | 3.20127 | 37.462698 | 36.329048 | 0.89 | 200.110635 | 0.000614 | 2026-04-15 06:08 | 2026-04-15 | 06:08:00 | 3 | 2026-04-15 06:08 | T 16 | 70 | 16.4 | 1.03 | 693 | 323 | 131 | 27 | 87.2 | Acc Sotiss | 18/16 | 9000 | 0 | 0 | 56928 | 15.80944 | 0 | 0 | 752117.142
2026-04-15 06:08 | 2026-04-16 07:00 | 52 | 24.001235 | 1199.945385 | 911.943654 | 5.698462 | 1375.369615 | 3.201731 | 37.461923 | 36.328654 | 0.89 | 200.452115 | 0.000614 | 2026-04-16 07:00 | 2026-04-16 | 07:00:00 | 1 | 2026-04-16 07:00 | T 16 | 72 | 16.56 | 1.03 | 706 | 399 | 145 | 25 | 87 | Acc Sotiss | 16/15/13 | 8250 | 0 | 0 | 52184 | 15.80944 | 0 | 0 | 804301.142
2026-04-16 07:00 | 2026-04-16 08:00 | 60 | 24.009833 | 1199.978333 | 911.8655 | 5.697833 | 1375.348333 | 3.201333 | 36.289667 | 36.327333 | 0.89 | 201.376167 | 0.000595 | 2026-04-16 08:00 | 2026-04-16 | 08:00:00 | 1 | 2026-04-16 08:00 | T 16 | 73 | 16.76 | 1.06 | 714 | 358 | 159 | 27 | 87.2 | Acc Sotiss | 16/15/13 | 8250 | 0 | 0 | 52184 | 15.80944 | 0 | 0 | 804301.142
2026-04-16 08:00 | 2026-04-16 09:00 | 60 | 24.002037 | 1199.963333 | 911.947667 | 5.698667 | 1375.388667 | 3.198667 | 34.769333 | 36.3285 | 0.89 | 203.534333 | 0.00057 | 2026-04-16 09:00 | 2026-04-16 | 09:00:00 | 1 | 2026-04-16 09:00 | T 16 | 74 | 16.6 | 1.06 | 670 | 300 | 140 | 28 | 87 | Acc Sotiss | 16/15/13 | 8250 | 0 | 0 | 52184 | 15.80944 | 0 | 0 | 804301.142
2026-04-16 09:00 | 2026-04-16 09:32 | 32 | 23.027149 | 1199.9175 | 923.610625 | 5.699062 | 1385.310625 | 3.200313 | 32.777813 | 36.327812 | 0.89 | 205.9675 | 0.000537 | 2026-04-16 09:32 | 2026-04-16 | 09:32:00 | 1 | 2026-04-16 09:32 | T 16 | 75 | 17.24 | 1.04 | 753 | 340 | 150 | 26 | 87.5 | Acc Sotiss | 16/15/13 | 8250 | 0 | 0 | 52184 | 15.80944 | 0 | 0 | 804301.142
2026-04-16 09:32 | 2026-04-16 10:03 | 31 | 22.996532 | 1199.928387 | 923.986452 | 5.702581 | 1379.620968 | 3.195484 | 32.777097 | 36.327097 | 0.89 | 206.046452 | 0.000537 | 2026-04-16 10:03 | 2026-04-16 | 10:03:00 | 1 | 2026-04-16 10:03 | T 16 | 76 | 16.4 | 1.05 | 690 | 362 | 138 | 25 | 87.7 | Acc Sotiss | 16/15/13 | 8250 | 0 | 0 | 52184 | 15.80944 | 0 | 0 | 804301.142
2026-04-16 10:03 | 2026-04-16 12:00 | 110 | 24.441781 | 1201.542818 | 907.855636 | 5.619545 | 1361.932545 | 3.201727 | 32.780364 | 36.378636 | 0.89 | 205.962818 | 0.000537 | 2026-04-16 12:00 | 2026-04-16 | 12:00:00 | 1 | 2026-04-16 12:00 | T 16 | 77 | 16 | 0.96 | 563 | 355 | 112 | 25 | 87.5 | Acc Sotiss | 16/15/13 | 8250 | 0 | 0 | 52184 | 15.80944 | 0 | 0 | 804301.142
2026-04-16 10:03 | 2026-04-16 12:00 | 110 | 24.441781 | 1201.542818 | 907.855636 | 5.619545 | 1361.932545 | 3.201727 | 32.780364 | 36.378636 | 0.89 | 205.962818 | 0.000537 | 2026-04-16 12:00 | 2026-04-16 | 12:00:00 | 1 | 2026-04-16 12:00 | T 15 | SU | 14.94 | 0.93 | 511 | 289 | 102 | 27 | 87 | Acc Sotiss | 16/15/13 | 8250 | 0 | 0 | 52184 | 15.80944 | 0 | 0 | 804301.142
2026-04-16 12:00 | 2026-04-16 13:00 | 60 | 24.996253 | 1219.92 | 914.985667 | 5.499167 | 1300.503667 | 3.196333 | 32.1345 | 36.9335 | 0.89 | 210.7985 | 0.000518 | 2026-04-16 13:00 | 2026-04-16 | 13:00:00 | 1 | 2026-04-16 13:00 | T 15 | 78 | 15.32 | 0.98 | 548 | 293 | 115 | 28 | 87.2 | Acc Sotiss | 16/15/13 | 8250 | 0 | 0 | 52184 | 15.80944 | 0 | 0 | 804301.142
2026-04-16 13:00 | 2026-04-16 14:00 | 60 | 24.996773 | 1219.916667 | 914.976833 | 5.497167 | 1307.298167 | 3.202667 | 32.134667 | 36.934167 | 0.89 | 208.010167 | 0.000518 | 2026-04-16 14:00 | 2026-04-16 | 14:00:00 | 1 | 2026-04-16 14:00 | T 15 | 79 | 15.74 | 0.98 | 562 | 288 | 112 | 29 | 87 | Acc Sotiss | 16/15/13 | 8250 | 0 | 0 | 52184 | 15.80944 | 0 | 0 | 804301.142
2026-04-16 14:00 | 2026-04-16 15:13 | 73 | 24.99716 | 1219.935753 | 914.986438 | 5.499863 | 1316.466712 | 3.203699 | 32.134384 | 36.932603 | 0.89 | 207.700959 | 0.000518 | 2026-04-16 15:13 | 2026-04-16 | 15:13:00 | 2 | 2026-04-16 15:13 | T 15 | 80 | 16.3 | 1 | 576 | 363 | 115 | 30 | 87.2 | Acc Sotiss | 16/15/13 | 8250 | 0 | 0 | 52184 | 15.80944 | 0 | 0 | 804301.142
2026-04-16 15:13 | 2026-04-16 16:25 | 71 | 24.9969 | 1227 | 920.287887 | 5.478451 | 1316.471972 | 3.200986 | 32.049014 | 36.991831 | 0.89 | 208.660704 | 0.000514 | 2026-04-16 16:25 | 2026-04-16 | 16:25:00 | 2 | 2026-04-16 16:25 | T 15 | 81 | 16.38 | 0.99 | 671 | 294 | 134 | 32 | 87 | Acc Sotiss | 16/15/13 | 8250 | 0 | 0 | 52184 | 15.80944 | 0 | 0 | 804301.142
2026-04-16 19:01 | 2026-04-16 19:05 | 4 | 25.491561 | 1359.95 | 1013.2775 | 5.3925 | 1278.515 | 3.235 | 33.17 | 38.885 | 0.88 | 226.41 | 0.00048 | 2026-04-16 19:05 | 2026-04-16 | 19:05:00 | 2 | 2026-04-16 19:05 | T 15 | SU | 15.04 | 0.98 | 658 | 366 | 133 | 32 | 87.5 | Acc Sotiss | 16/15/13 | 8250 | 0 | 0 | 52184 | 15.80944 | 0 | 0 | 804301.142
2026-04-16 19:05 | 2026-04-16 20:03 | 56 | 25.49901 | 1304.945357 | 972.195893 | 5.437679 | 1294.533036 | 3.197321 | 32.295714 | 37.206964 | 0.88 | 221.101964 | 0.000487 | 2026-04-16 20:03 | 2026-04-16 | 20:03:00 | 2 | 2026-04-16 20:03 | T 15 | 82 | 15.04 | 0.96 | 504 | 271 | 126 | 25 | 87.3 | Acc Sotiss | 16/15/13 | 8250 | 0 | 0 | 52184 | 15.80944 | 0 | 0 | 804301.142
2026-04-29 04:15 | 2026-04-29 05:00 | 43 | 22.938436 | 1239.887907 | 955.476977 | 5.693023 | 1371.063023 | 3.197907 | 26.415349 | 33.367907 | 0.88 | 197.117674 | 0.000419 | 2026-04-29 05:00 | 2026-04-29 | 05:00:00 | 3 | 2026-04-29 05:00 | T 16 | 22 | 16.2 | 1.04 | 638 | 280 | 152 | 30 | 86.8 | Acc Sotiss | 15/16 | 7312.5 | 0 | 0 | 46312.5 | 15.78947 | 0 | 0 | 1449337.642
2026-04-29 05:00 | 2026-04-29 05:45 | 45 | 24.21976 | 1239.973333 | 939.655111 | 5.751556 | 1358.4 | 3.201111 | 26.615333 | 33.371556 | 0.88 | 191.658444 | 0.000422 | 2026-04-29 05:45 | 2026-04-29 | 05:45:00 | 3 | 2026-04-29 05:45 | T 16 | 23 | 16.36 | 1.02 | 531 | 237 | 167 | 27 | 87 | Acc Sotiss | 15/16 | 7312.5 | 0 | 0 | 46312.5 | 15.78947 | 0 | 0 | 1449337.642
2026-04-29 05:45 | 2026-04-29 06:35 | 50 | 23.721667 | 1239.908 | 945.7812 | 5.8002 | 1366.3252 | 3.1976 | 26.6134 | 33.3686 | 0.88 | 191.8018 | 0.000422 | 2026-04-29 06:35 | 2026-04-29 | 06:35:00 | 3 | 2026-04-29 06:35 | T 16 | 24 | 16.64 | 1.02 | 812 | 315 | 178 | 30 | 86.9 | Acc Sotiss | 15/16 | 7312.5 | 0 | 0 | 46312.5 | 15.78947 | 0 | 0 | 1449337.642
2026-04-30 16:00 | 2026-04-30 16:05 | 5 | 23.001952 | 1249.798 | 962.32 | 4.808 | 1146.662 | 3.188 | 19.508 | 39.938 | 0.89 | 191.46 | 0.000307 | 2026-04-30 16:05 | 2026-04-30 | 16:05:00 | 2 | 2026-04-30 16:05 | T 14 | SU | 14.54 | 1.02 | 584 | 226 | - | 30 | 86.6 | Acc Sotiss | 12/14/18/19 | 7125 | 0 | 0 | 45125 | 15.78947 | 0 | 0 | 1494462.642
2026-04-30 16:05 | 2026-04-30 17:04 | 53 | 22.661045 | 1280.804906 | 990.631132 | 5.180566 | 1260.884906 | 3.202642 | 21.568113 | 38.220755 | 0.89 | 194.965849 | 0.000331 | 2026-04-30 17:04 | 2026-04-30 | 17:04:00 | 2 | 2026-04-30 17:04 | T 14 | 11 | 14.28 | 0.98 | 476 | 230 | 52 | 26 | 86.5 | Acc Sotiss | 12/14/18/19 | 7125 | 0 | 0 | 45125 | 15.78947 | 0 | 0 | 1494462.642
2026-04-30 17:04 | 2026-04-30 18:27 | 83 | 21.002716 | 1310.828193 | 1035.518313 | 5.400964 | 1341.064458 | 3.199759 | 23.019639 | 37.481566 | 0.89 | 212.23253 | 0.000345 | 2026-04-30 18:27 | 2026-04-30 | 18:27:00 | 2 | 2026-04-30 18:27 | T 14 | 12 | 14.84 | 1.01 | 499 | 262 | 74 | 30 | 86.6 | Acc Sotiss | 12/14/18/19 | 7125 | 0 | 0 | 45125 | 15.78947 | 0 | 0 | 1494462.642
2026-04-30 18:27 | 2026-04-30 19:27 | 60 | 20.327611 | 1319.97 | 1051.651667 | 5.4005 | 1349.031667 | 3.197667 | 23.1795 | 37.742667 | 0.89 | 216.8385 | 0.000345 | 2026-04-30 19:27 | 2026-04-30 | 19:27:00 | 2 | 2026-04-30 19:27 | T 14 | 13 | 14.22 | 1 | 525 | 231 | 73 | 26 | 85.6 | Acc Sotiss | 12/14/18/19 | 7125 | 0 | 0 | 45125 | 15.78947 | 0 | 0 | 1494462.642
2026-04-30 19:27 | 2026-04-30 20:28 | 61 | 20.02329 | 1319.967541 | 1055.666557 | 5.400328 | 1357.285902 | 3.201967 | 23.180656 | 37.74377 | 0.89 | 211.397705 | 0.000345 | 2026-04-30 20:28 | 2026-04-30 | 20:28:00 | 2 | 2026-04-30 20:28 | T 14 | 14 | 14.26 | 1 | 473 | 242 | 61 | 26 | 85.5 | Acc Sotiss | 12/14/18/19 | 7125 | 0 | 0 | 45125 | 15.78947 | 0 | 0 | 1494462.642
2026-04-30 20:28 | 2026-04-30 21:01 | 33 | 19.788485 | 1319.941212 | 1058.744545 | 5.4 | 1364.644848 | 3.19697 | 23.180303 | 37.743333 | 0.89 | 215.494545 | 0.000345 | 2026-04-30 21:01 | 2026-04-30 | 21:01:00 | 2 | 2026-04-30 21:01 | T 14 | 15 | 14.54 | 0.94 | 486 | 266 | 68 | 25 | 85.6 | Acc Sotiss | 12/14/18/19 | 7125 | 0 | 0 | 45125 | 15.78947 | 0 | 0 | 1494462.642
2026-04-30 21:01 | 2026-04-30 21:53 | 52 | 19.004709 | 1319.993077 | 1069.132115 | 5.400962 | 1374.680385 | 3.199423 | 23.180577 | 37.744038 | 0.89 | 218.855385 | 0.000345 | 2026-04-30 21:53 | 2026-04-30 | 21:53:00 | 2 | 2026-04-30 21:53 | T 14 | 16 | 14.54 | 0.94 | 547 | 249 | 76 | 25 | 85.5 | Acc Sotiss | 12/14/18/19 | 7125 | 0 | 0 | 45125 | 15.78947 | 0 | 0 | 1494462.642
2026-04-30 21:53 | 2026-04-30 22:55 | 62 | 19.203751 | 1319.937742 | 1066.460806 | 5.401452 | 1375.390806 | 3.201129 | 23.17871 | 37.741613 | 0.89 | 225.671613 | 0.000345 | 2026-04-30 22:55 | 2026-04-30 | 22:55:00 | 2 | 2026-04-30 22:55 | T 14 | 17 | 14.78 | 0.91 | 562 | 231 | 73 | 27 | 86 | Acc Sotiss | 12/14/18/19 | 7125 | 0 | 0 | 45125 | 15.78947 | 0 | 0 | 1494462.642
2026-04-30 22:55 | 2026-04-30 23:55 | 60 | 18.999004 | 1319.96 | 1069.180667 | 5.439667 | 1375.890167 | 3.198667 | 23.180333 | 37.743333 | 0.89 | 217.415333 | 0.000345 | 2026-04-30 23:55 | 2026-04-30 | 23:55:00 | 3 | 2026-04-30 23:55 | T 14 | 18 | 14.5 | 0.94 | 671 | 309 | 67 | 25 | 86.4 | Acc Sotiss | 12/14/18/19 | 7125 | 0 | 0 | 45125 | 15.78947 | 0 | 0 | 1494462.642
2026-04-30 23:55 | 2026-04-30 00:05 | 10 | 18.996481 | 1319.96 | 1069.214 | 5.504 | 1376.185 | 3.2 | 23.178 | 37.741 | 0.89 | 218.855 | 0.000345 | 2026-04-30 00:05 | 2026-04-30 | 00:05:00 | 3 | 2026-04-30 00:05 | T 14 | 19 | 14.44 | 0.89 | 569 | 349 | 56 | 25 | 86.8 | Acc Sotiss | 12/14/18/19 | 7125 | 0 | 0 | 45125 | 15.78947 | 0 | 0 | 1494462.642
2026-04-30 00:05 | 2026-04-30 01:35 | 90 | 19.689581 | 1319.972222 | 1060.074889 | 5.500556 | 1366.924889 | 3.201889 | 23.179667 | 37.742889 | 0.89 | 222.652222 | 0.000345 | 2026-04-30 01:35 | 2026-04-30 | 01:35:00 | 3 | 2026-04-30 01:35 | T 14 | 20 | 14.82 | 0.98 | 705 | 336 | 77 | 25 | 86.9 | Acc Sotiss | 12/14/18/19 | 7125 | 0 | 0 | 45125 | 15.78947 | 0 | 0 | 1494462.642
2026-04-30 01:35 | 2026-04-30 02:05 | 30 | 20.61055 | 1158.524 | 919.049333 | 5.445667 | 1350.126667 | 3.196333 | 22.549333 | 30.558667 | 0.89 | 200.327 | 0.000386 | 2026-04-30 02:05 | 2026-04-30 | 02:05:00 | 3 | 2026-04-30 02:05 | T 18 | SU | 18.82 | 1.11 | 783 | 402 | 78 | 26 | 87.8 | Acc Sotiss | 12/14/18/19 | 7125 | 0 | 0 | 45125 | 15.78947 | 0 | 0 | 1494462.642
2026-04-30 02:05 | 2026-04-30 03:35 | 87 | 21.518676 | 999.873103 | 784.713563 | 5.45931 | 1333.944253 | 3.200575 | 22.429885 | 23.549655 | 0.89 | 192.708276 | 0.000441 | 2026-04-30 03:35 | 2026-04-30 | 03:35:00 | 3 | 2026-04-30 03:35 | T 18 | 21 | 19.04 | 1.06 | 945 | 408 | 211 | 32 | 87.5 | Acc Sotiss | 12/14/18/19 | 7125 | 0 | 0 | 45125 | 15.78947 | 0 | 0 | 1494462.642
2026-04-30 03:35 | 2026-04-30 04:55 | 80 | 21.549401 | 999.96125 | 784.4755 | 5.498875 | 1320.7575 | 3.19925 | 22.439125 | 23.54675 | 0.89 | 190.448125 | 0.000441 | 2026-04-30 04:55 | 2026-04-30 | 04:55:00 | 3 | 2026-04-30 04:55 | T 18 | 22 | 18.58 | 1.04 | 993 | 359 | 223 | 29 | 87.7 | Acc Sotiss | 12/14/18/19 | 7125 | 0 | 0 | 45125 | 15.78947 | 0 | 0 | 1494462.642
2026-04-30 04:55 | 2026-04-30 06:01 | 66 | 20.984005 | 1000.005758 | 790.164394 | 5.498939 | 1336.455758 | 3.197273 | 22.784091 | 23.547121 | 0.89 | 185.121515 | 0.000448 | 2026-04-30 06:01 | 2026-04-30 | 06:01:00 | 3 | 2026-04-30 06:01 | T 19 | SU | 19.64 | 1.1 | 941 | 342 | 188 | 29 | 87.4 | Acc Sotiss | 12/14/18/19 | 7125 | 0 | 0 | 45125 | 15.78947 | 0 | 0 | 1494462.642
2026-04-30 04:55 | 2026-04-30 06:01 | 66 | 20.984005 | 1000.005758 | 790.164394 | 5.498939 | 1336.455758 | 3.197273 | 22.784091 | 23.547121 | 0.89 | 185.121515 | 0.000448 | 2026-04-30 06:01 | 2026-04-30 | 06:01:00 | 3 | 2026-04-30 06:01 | T 18 | 23 | 19.14 | 1.06 | 1184 | 357 | 238 | 26 | 87.8 | Acc Sotiss | 12/14/18/19 | 7125 | 0 | 0 | 45125 | 15.78947 | 0 | 0 | 1494462.642