## Sheet1
Start_Time | End_Time | Data_Count | Mean_Creping | Mean_Yankee Speed | Mean_Pope Reel Speed | Mean_Yankee Pressure | Mean_Stock Flow | Mean_Stock Consistency | Mean_Flow Coating | Mean_Flow Release | Mean_Jet Wire Ratio | Mean_Load KWH Refiner | Mean_Coating/(Area.Min) | Join_Key_Timestamp | Date | Time | Shift | Timestamp | Grade | Reel | Bw | Thickness | MDT | CDT | MDWT | MDS | Brightness | Insp. Status | GSM | Total NBKP | Total LBKP | Total BB Recycle | Sub Total Pulp+Broke | % NBKP | % LBKP | % BB Recycle | % Pulp+Broke
2026-04-20 15:00 | 2026-04-20 16:02 | 59 | 13.607895 | 869.916566 | 751.539322 | 7.252712 | 1539.531356 | 3.321186 | 28.064576 | 22.680339 | 0.986102 | 202.135932 | 0.000635 | 2026-04-20 16:02 | 2026-04-20 | 16:02:00 | 2 | 2026-04-20 16:02 | TW 22.1.Recycle | 42 | 22.92 | 0.99 | 1935 | 1101 | 618 | 20 | 79.8 | Acc Sotiss | 22 | 4375 |  | 56370.63 | 60745.63 | 7.202165 |  | 92.79784 | 873632.1
2026-04-20 16:02 | 2026-04-20 17:37 | 95 | 13.696868 | 869.918799 | 750.767158 | 7.249474 | 1539.796737 | 3.32 | 28.064737 | 22.679474 | 0.99 | 196.412316 | 0.000635 | 2026-04-20 17:37 | 2026-04-20 | 17:37:00 | 2 | 2026-04-20 17:37 | TW 22.1.Recycle | 43 | 22.92 | 1.02 | 1812 | 1059 | 509 | 20 | 79.1 | Acc Sotiss | 22 | 4375 |  | 56370.63 | 60745.63 | 7.202165 |  | 92.79784 | 873632.1
2026-04-20 17:37 | 2026-04-20 18:55 | 78 | 13.641202 | 869.910785 | 751.244487 | 7.250385 | 1539.867179 | 3.319231 | 28.065 | 22.679359 | 0.99 | 194.285769 | 0.000635 | 2026-04-20 18:55 | 2026-04-20 | 18:55:00 | 2 | 2026-04-20 18:55 | TW 22.1.Recycle | 44 | 23.1 | 1.09 | 2001 | 1116 | 549 | 20 | 79.5 | Acc Sotiss | 22 | 4375 |  | 56370.63 | 60745.63 | 7.202165 |  | 92.79784 | 873632.1
2026-04-20 18:55 | 2026-04-20 20:02 | 67 | 12.508369 | 869.906601 | 761.095522 | 7.249552 | 1538.578358 | 3.319254 | 28.065672 | 22.679254 | 0.99 | 187.730149 | 0.000635 | 2026-04-20 20:02 | 2026-04-20 | 20:02:00 | 2 | 2026-04-20 20:02 | TW 22.1.Recycle | 45 | 22.74 | 1.07 | 2005 | 1038 | 585 | 18 | 79.9 | Acc Sotiss | 22 | 4375 |  | 56370.63 | 60745.63 | 7.202165 |  | 92.79784 | 873632.1
2026-04-20 20:02 | 2026-04-20 21:31 | 89 | 12.094241 | 869.919879 | 764.709663 | 7.249888 | 1539.623483 | 3.32191 | 28.065169 | 22.679326 | 0.99 | 189.772697 | 0.000635 | 2026-04-20 21:31 | 2026-04-20 | 21:31:00 | 2 | 2026-04-20 21:31 | TW 22.1.Recycle | 46 | 22.86 | 1.11 | 2172 | 1107 | 677 | 17 | 78.9 | Acc Sotiss | 22 | 4375 |  | 56370.63 | 60745.63 | 7.202165 |  | 92.79784 | 873632.1
2026-04-20 21:31 | 2026-04-20 22:55 | 84 | 12.08916 | 869.908117 | 764.743452 | 7.24631 | 1540.31631 | 3.31881 | 28.064167 | 22.679881 | 0.99 | 195.044167 | 0.000635 | 2026-04-20 22:55 | 2026-04-20 | 22:55:00 | 2 | 2026-04-20 22:55 | TW 22.1.Recycle | 47 | 23.14 | 0.98 | 1863 | 1137 | 614 | 17 | 79.4 | Acc Sotiss | 22 | 4375 |  | 56370.63 | 60745.63 | 7.202165 |  | 92.79784 | 873632.1
2026-04-20 22:55 | 2026-04-20 00:01 | 66 | 13.489564 | 869.912223 | 752.564848 | 7.250758 | 1540.179848 | 3.319545 | 28.064394 | 22.679545 | 0.99 | 192.797424 | 0.000635 | 2026-04-20 00:01 | 2026-04-20 | 00:01:00 | 3 | 2026-04-20 00:01 | TW 22.1.Recycle | 48 | 22.9 | 1.05 | 1968 | 1076 | 629 | 17 | 80.1 | Acc Sotiss | 22 | 4375 |  | 56370.63 | 60745.63 | 7.202165 |  | 92.79784 | 873632.1
2026-04-20 00:01 | 2026-04-20 01:03 | 62 | 13.493315 | 869.913772 | 752.533548 | 7.248871 | 1540.675323 | 3.319839 | 28.064355 | 22.679516 | 0.99 | 184.621613 | 0.000635 | 2026-04-20 01:03 | 2026-04-20 | 01:03:00 | 3 | 2026-04-20 01:03 | TW 22.1.Recycle | 49 | 22.84 | 1.07 | 1663 | 1063 | 582 | 16 | 79.8 | Acc Sotiss | 22 | 4375 |  | 56370.63 | 60745.63 | 7.202165 |  | 92.79784 | 873632.1
2026-04-20 01:03 | 2026-04-20 02:02 | 59 | 13.494682 | 869.921056 | 752.527966 | 7.250339 | 1540.718644 | 3.32 | 28.064746 | 22.679831 | 0.99 | 190.908983 | 0.000635 | 2026-04-20 02:02 | 2026-04-20 | 02:02:00 | 3 | 2026-04-20 02:02 | TW 22.1.Recycle | 50 | 22.84 | 1.05 | 2115 | 1075 | 634 | 17 | 80.2 | Acc Sotiss | 22 | 4375 |  | 56370.63 | 60745.63 | 7.202165 |  | 92.79784 | 873632.1
2026-04-20 02:02 | 2026-04-20 03:45 | 103 | 13.494184 | 869.92413 | 752.534951 | 7.249223 | 1545.027184 | 3.32 | 28.064854 | 22.679417 | 0.99 | 197.195146 | 0.000635 | 2026-04-20 03:45 | 2026-04-20 | 03:45:00 | 3 | 2026-04-20 03:45 | TW 22.1.Recycle | 51 | 23.04 | 0.97 | 2149 | 1116 | 666 | 19 | 79.6 | Acc Sotiss | 22 | 4375 |  | 56370.63 | 60745.63 | 7.202165 |  | 92.79784 | 873632.1
2026-04-20 03:45 | 2026-04-20 05:00 | 75 | 13.494544 | 869.921091 | 752.5292 | 7.249867 | 1545.035867 | 3.318133 | 28.0644 | 22.6792 | 0.99 | 196.543867 | 0.000635 | 2026-04-20 05:00 | 2026-04-20 | 05:00:00 | 3 | 2026-04-20 05:00 | TW 22.1.Recycle | 52 | 23.2 | 1.03 | 1927 | 1056 | 636 | 18 | 79.7 | Acc Sotiss | 22 | 4375 |  | 56370.63 | 60745.63 | 7.202165 |  | 92.79784 | 873632.1
2026-04-20 05:00 | 2026-04-20 06:25 | 85 | 13.495813 | 869.914111 | 752.512118 | 7.249059 | 1541.121765 | 3.319765 | 28.064353 | 22.679647 | 0.99 | 196.603529 | 0.000635 | 2026-04-20 06:25 | 2026-04-20 | 06:25:00 | 3 | 2026-04-20 06:25 | TW 22.1.Recycle | 53 | 22.76 | 1.05 | 2007 | 1123 | 662 | 18 | 79.9 | Acc Sotiss | 22 | 4375 |  | 56370.63 | 60745.63 | 7.202165 |  | 92.79784 | 873632.1
2026-04-20 06:25 | 2026-04-21 07:04 | 39 | 13.795019 | 869.922088 | 749.916154 | 7.248462 | 1534.906667 | 3.321026 | 28.063333 | 22.680513 | 0.99 | 197.068462 | 0.000635 | 2026-04-21 07:04 | 2026-04-21 | 07:04:00 | 1 | 2026-04-21 07:04 | TW 22.1.Recycle | 54 | 23 | 0.99 | 1657 | 1023 | 546 | 20 | 79.5 | Acc Sotiss | 22 | 3500 |  | 51721.94 | 55221.94 | 6.33806 |  | 93.66194 | 928854
2026-04-21 07:04 | 2026-04-21 09:00 | 116 | 13.908103 | 869.927697 | 748.937241 | 7.249741 | 1530.006466 | 3.31819 | 28.064224 | 22.679483 | 0.99 | 192.750517 | 0.000635 | 2026-04-21 09:00 | 2026-04-21 | 09:00:00 | 1 | 2026-04-21 09:00 | TW 22.1.Recycle | 55 | 22.88 | 1.05 | 1790 | 1030 | 590 | 20 | 79.7 | Acc Sotiss | 22 | 3500 |  | 51721.94 | 55221.94 | 6.33806 |  | 93.66194 | 928854
2026-04-21 09:00 | 2026-04-21 10:03 | 59 | 14.411402 | 869.921056 | 744.55322 | 7.254068 | 1524.785254 | 3.32 | 28.064068 | 23.960508 | 0.99 | 188.666949 | 0.000635 | 2026-04-21 10:03 | 2026-04-21 | 10:03:00 | 1 | 2026-04-21 10:03 | TW 22.1.Recycle | 56 | 2.9 | 1.04 | 1745 | 1013 | 558 | 20 | 79.8 | Acc Sotiss | 22 | 3500 |  | 51721.94 | 55221.94 | 6.33806 |  | 93.66194 | 928854
2026-04-21 10:03 | 2026-04-21 11:05 | 62 | 14.502606 | 869.920885 | 743.759677 | 7.248065 | 1520.081129 | 3.318065 | 28.064355 | 24.191774 | 0.99 | 193.332581 | 0.000635 | 2026-04-21 11:05 | 2026-04-21 | 11:05:00 | 1 | 2026-04-21 11:05 | TW 22.1.Recycle | 57 | 22.3 | 1.09 | 1901 | 1042 | 646 | 20 | 79.5 | Acc Sotiss | 22 | 3500 |  | 51721.94 | 55221.94 | 6.33806 |  | 93.66194 | 928854
2026-04-21 11:05 | 2026-04-21 13:05 | 120 | 13.938724 | 869.917572 | 748.662167 | 7.249 | 1527.17925 | 3.321167 | 28.063833 | 24.192167 | 0.99 | 198.045 | 0.000635 | 2026-04-21 13:05 | 2026-04-21 | 13:05:00 | 1 | 2026-04-21 13:05 | TW 22.1.Recycle | 58 | 22.5 | 1.09 | 1645 | 1025 | 595 | 19 | 80.4 | Acc Sotiss | 22 | 3500 |  | 51721.94 | 55221.94 | 6.33806 |  | 93.66194 | 928854
2026-04-21 13:05 | 2026-04-21 14:25 | 80 | 13.493382 | 869.925651 | 752.54325 | 7.250375 | 1534.979875 | 3.31875 | 28.0645 | 23.019375 | 0.98225 | 197.397875 | 0.000635 | 2026-04-21 14:25 | 2026-04-21 | 14:25:00 | 1 | 2026-04-21 14:25 | TW 22.1.Recycle | 59 | 22.46 | 1.09 | 1812 | 982 | 597 | 20 | 80.3 | Acc Sotiss | 22 | 3500 |  | 51721.94 | 55221.94 | 6.33806 |  | 93.66194 | 928854
2026-04-21 14:25 | 2026-04-21 15:04 | 39 | 13.149794 | 869.913055 | 755.521282 | 7.292821 | 1534.881538 | 3.320513 | 28.064359 | 22.679231 | 0.98 | 198.578718 | 0.000635 | 2026-04-21 15:04 | 2026-04-21 | 15:04:00 | 2 | 2026-04-21 15:04 | TW 22.1.Recycle | 60 | 23.34 | 1.03 | 1759 | 813 | 565 | 18 | 79.8 | Acc Sotiss | 22 | 3500 |  | 51721.94 | 55221.94 | 6.33806 |  | 93.66194 | 928854
2026-04-21 15:04 | 2026-04-21 17:05 | 112 | 13.405512 | 869.922029 | 753.304554 | 7.350089 | 1532.050357 | 3.32 | 28.064018 | 22.679732 | 0.98 | 191.40125 | 0.000635 | 2026-04-21 17:05 | 2026-04-21 | 17:05:00 | 2 | 2026-04-21 17:05 | TW 22.1.Recycle | 61 | 22.74 | 1.02 | 1731 | 1005 | 559 | 19 | 80.5 | Acc Sotiss | 22 | 3500 |  | 51721.94 | 55221.94 | 6.33806 |  | 93.66194 | 928854
2026-04-21 17:05 | 2026-04-21 18:25 | 80 | 13.493457 | 869.910226 | 752.52925 | 7.34475 | 1529.11525 | 3.32225 | 28.064 | 22.6795 | 0.98 | 192.45375 | 0.000635 | 2026-04-21 18:25 | 2026-04-21 | 18:25:00 | 2 | 2026-04-21 18:25 | TW 22.1.Recycle | 62 | 22.82 | 1.07 | 1705 | 991 | 529 | 18 | 80.2 | Acc Sotiss | 22 | 3500 |  | 51721.94 | 55221.94 | 6.33806 |  | 93.66194 | 928854
2026-04-21 18:25 | 2026-04-21 19:04 | 39 | 13.138507 | 869.931123 | 755.635128 | 7.355385 | 1530.272821 | 3.316923 | 28.064615 | 22.679231 | 0.98 | 197.854872 | 0.000635 | 2026-04-21 19:04 | 2026-04-21 | 19:04:00 | 2 | 2026-04-21 19:04 | TW 22.1.Recycle | 63 | 22.86 | 1.06 | 1925 | 935 | 609 | 18 | 80.4 | Acc Sotiss | 22 | 3500 |  | 51721.94 | 55221.94 | 6.33806 |  | 93.66194 | 928854
2026-04-21 19:04 | 2026-04-21 20:51 | 107 | 12.728748 | 869.911258 | 759.18243 | 7.34757 | 1529.825047 | 3.319533 | 28.064486 | 22.679626 | 0.98 | 200.203925 | 0.000635 | 2026-04-21 20:51 | 2026-04-21 | 20:51:00 | 2 | 2026-04-21 20:51 | TW 22.1.Recycle | 64 | 22.88 | 1.08 | 2021 | 897 | 651 | 18 | 79 | Acc Sotiss | 22 | 3500 |  | 51721.94 | 55221.94 | 6.33806 |  | 93.66194 | 928854
2026-04-21 20:51 | 2026-04-21 22:04 | 73 | 12.345459 | 869.902672 | 762.509178 | 7.350548 | 1530.062466 | 3.321233 | 28.063562 | 22.679315 | 0.98 | 200.701233 | 0.000635 | 2026-04-21 22:04 | 2026-04-21 | 22:04:00 | 2 | 2026-04-21 22:04 | TW 22.1.Recycle | 65 | 22.9 | 1.03 | 1942 | 1063 | 605 | 17 | 78.7 | Acc Sotiss | 22 | 3500 |  | 51721.94 | 55221.94 | 6.33806 |  | 93.66194 | 928854
2026-04-21 22:04 | 2026-04-21 23:03 | 57 | 13.293723 | 869.939213 | 754.29193 | 7.346316 | 1530.119474 | 3.321579 | 28.06386 | 22.679474 | 0.98 | 191.659649 | 0.000635 | 2026-04-21 23:03 | 2026-04-21 | 23:03:00 | 3 | 2026-04-21 23:03 | TW 22.1.Recycle | 66 | 23.2 | 1.06 | 2197 | 1031 | 681 | 19 | 78.6 | Acc Sotiss | 22 | 3500 |  | 51721.94 | 55221.94 | 6.33806 |  | 93.66194 | 928854
2026-04-21 23:03 | 2026-04-21 00:05 | 62 | 13.487652 | 869.908084 | 752.577903 | 7.349355 | 1529.888548 | 3.319032 | 28.064516 | 22.679677 | 0.982742 | 198.937581 | 0.000635 | 2026-04-21 00:05 | 2026-04-21 | 00:05:00 | 3 | 2026-04-21 00:05 | TW 22.1.Recycle | 67 | 22.68 | 1.04 | 1964 | 1028 | 628 | 18 | 78.4 | Acc Sotiss | 22 | 3500 |  | 51721.94 | 55221.94 | 6.33806 |  | 93.66194 | 928854
2026-04-21 00:05 | 2026-04-21 02:05 | 120 | 13.492704 | 869.909486 | 752.535167 | 7.349 | 1530.120333 | 3.31925 | 28.064917 | 22.679583 | 0.99 | 192.456 | 0.000635 | 2026-04-21 02:05 | 2026-04-21 | 02:05:00 | 3 | 2026-04-21 02:05 | TW 22.1.Recycle | 68 | 23.1 | 1.06 | 2051 | 1040 | 656 | 18 | 78.69 | Acc Sotiss | 22 | 3500 |  | 51721.94 | 55221.94 | 6.33806 |  | 93.66194 | 928854
2026-04-21 02:05 | 2026-04-21 03:03 | 58 | 13.505989 | 869.910981 | 752.420862 | 7.348966 | 1531.88569 | 3.319138 | 28.065345 | 22.679655 | 0.99 | 194.931897 | 0.000635 | 2026-04-21 03:03 | 2026-04-21 | 03:03:00 | 3 | 2026-04-21 03:03 | TW 22.1.Recycle | 69 | 23.04 | 1.01 | 1756 | 921 | 579 | 19 | 78.8 | Acc Sotiss | 22 | 3500 |  | 51721.94 | 55221.94 | 6.33806 |  | 93.66194 | 928854
2026-04-21 03:03 | 2026-04-21 04:45 | 102 | 13.49401 | 869.910655 | 752.524804 | 7.347941 | 1531.722255 | 3.319608 | 28.065392 | 22.679216 | 0.99 | 193.846863 | 0.000635 | 2026-04-21 04:45 | 2026-04-21 | 04:45:00 | 3 | 2026-04-21 04:45 | TW 22.1.Recycle | 70 | 22.82 | 1.04 | 1928 | 983 | 617 | 19 | 78.7 | Acc Sotiss | 22 | 3500 |  | 51721.94 | 55221.94 | 6.33806 |  | 93.66194 | 928854
2026-04-21 04:45 | 2026-04-21 06:05 | 80 | 13.493969 | 869.911324 | 752.52575 | 7.34975 | 1531.66975 | 3.318 | 28.06475 | 22.679375 | 0.99 | 190.766125 | 0.000635 | 2026-04-21 06:05 | 2026-04-21 | 06:05:00 | 3 | 2026-04-21 06:05 | TW 22.1.Recycle | 71 | 22.9 | 1.06 | 1795 | 994 | 628 | 18 | 79.2 | Acc Sotiss | 22 | 3500 |  | 51721.94 | 55221.94 | 6.33806 |  | 93.66194 | 928854
2026-04-21 06:05 | 2026-04-22 07:28 | 83 | 13.49041 | 869.917918 | 752.56241 | 7.350602 | 1532.382048 | 3.318675 | 28.064578 | 22.67988 | 0.99 | 191.326265 | 0.000635 | 2026-04-22 07:28 | 2026-04-22 | 07:28:00 | 1 | 2026-04-22 07:28 | TW 22.1.Recycle | 72 | 23.08 | 1.06 | 1792 | 906 | 577 | 20 | 78.8 | Acc Sotiss | 22 | 3500 |  | 53219.46 | 56719.46 | 6.170722 |  | 93.82928 | 985573.5
2026-04-22 07:28 | 2026-04-22 08:45 | 77 | 13.493804 | 869.90993 | 752.525974 | 7.347792 | 1525.924805 | 3.321429 | 28.064156 | 23.661299 | 0.99 | 196.021818 | 0.000635 | 2026-04-22 08:45 | 2026-04-22 | 08:45:00 | 1 | 2026-04-22 08:45 | TW 22.1.Recycle | 73 | 22.52 | 1.04 | 1728 | 961 | 621 | 17 | 79 | Acc Sotiss | 22 | 3500 |  | 53219.46 | 56719.46 | 6.170722 |  | 93.82928 | 985573.5
2026-04-22 08:45 | 2026-04-22 10:06 | 81 | 13.493441 | 869.913216 | 752.531975 | 7.351111 | 1524.761358 | 3.319012 | 28.064938 | 24.191852 | 0.99 | 195.338765 | 0.000635 | 2026-04-22 10:06 | 2026-04-22 | 10:06:00 | 1 | 2026-04-22 10:06 | TW 22.1.Recycle | 74 | 22.58 | 1.06 | 1716 | 941 | 546 | 20 | 78.5 | Acc Sotiss | 22 | 3500 |  | 53219.46 | 56719.46 | 6.170722 |  | 93.82928 | 985573.5
2026-04-22 10:06 | 2026-04-22 11:02 | 56 | 13.494602 | 869.92281 | 752.530179 | 7.348214 | 1524.305179 | 3.321071 | 28.064821 | 24.191607 | 0.99 | 196.466429 | 0.000635 | 2026-04-22 11:02 | 2026-04-22 | 11:02:00 | 1 | 2026-04-22 11:02 | TW 22.1.Recycle | 75 | 22.34 | 1.1 | 1655 | 925 | 579 | 17 | 79.4 | Acc Sotiss | 22 | 3500 |  | 53219.46 | 56719.46 | 6.170722 |  | 93.82928 | 985573.5
2026-04-22 11:02 | 2026-04-22 12:38 | 96 | 13.17867 | 869.917568 | 755.274062 | 7.349479 | 1538.436042 | 3.320312 | 28.064271 | 24.191875 | 0.99 | 196.495521 | 0.000635 | 2026-04-22 12:38 | 2026-04-22 | 12:38:00 | 1 | 2026-04-22 12:38 | TW 22.1.Recycle | 76 | 22.62 | 1.13 | 1675 | 900 | 603 | 17 | 79.7 | Acc Sotiss | 22 | 3500 |  | 53219.46 | 56719.46 | 6.170722 |  | 93.82928 | 985573.5
2026-04-22 12:38 | 2026-04-22 13:53 | 75 | 12.195836 | 869.925802 | 763.831067 | 7.339733 | 1545.3256 | 3.319333 | 28.064667 | 24.1916 | 0.99 | 195.512267 | 0.000635 | 2026-04-22 13:53 | 2026-04-22 | 13:53:00 | 1 | 2026-04-22 13:53 | TW 22.1.Recycle | 77 | 22.34 | 1.03 | 1766 | 996 | 617 | 17 | 80 | Acc Sotiss | 22 | 3500 |  | 53219.46 | 56719.46 | 6.170722 |  | 93.82928 | 985573.5
2026-04-22 13:53 | 2026-04-22 15:02 | 65 | 14.014333 | 869.905815 | 747.994308 | 7.299077 | 1530.456308 | 3.320923 | 28.065077 | 24.191231 | 0.99 | 196.552308 | 0.000635 | 2026-04-22 15:02 | 2026-04-22 | 15:02:00 | 2 | 2026-04-22 15:02 | TW 22.1.Recycle | 78 | 22.96 | 1.01 | 1707 | 986 | 614 | 21 | 79.5 | Acc Sotiss | 22 | 3500 |  | 53219.46 | 56719.46 | 6.170722 |  | 93.82928 | 985573.5
2026-04-22 15:02 | 2026-04-22 16:35 | 93 | 13.8197 | 869.908086 | 749.689355 | 7.296989 | 1530.088065 | 3.320323 | 28.065054 | 24.191828 | 0.99 | 193.782258 | 0.000635 | 2026-04-22 16:35 | 2026-04-22 | 16:35:00 | 2 | 2026-04-22 16:35 | TW 22.1.Recycle | 79 | 22.92 | 1.02 | 1704 | 932 | 579 | 20 | 79.3 | Acc Sotiss | 22 | 3500 |  | 53219.46 | 56719.46 | 6.170722 |  | 93.82928 | 985573.5
2026-04-22 16:35 | 2026-04-22 17:05 | 30 | 13.361275 | 869.929305 | 753.695667 | 7.297667 | 1529.699667 | 3.312 | 28.064 | 24.191 | 0.99 | 192.005667 | 0.000635 | 2026-04-22 17:05 | 2026-04-22 | 17:05:00 | 2 | 2026-04-22 17:05 | TW 22.1.Recycle | 80 | 23 | 1.02 | 1750 | 866 | 577 | 19 | 79.7 | Acc Sotiss | 22 | 3500 |  | 53219.46 | 56719.46 | 6.170722 |  | 93.82928 | 985573.5
2026-04-22 17:05 | 2026-04-22 19:05 | 120 | 12.995909 | 869.918297 | 756.8645 | 7.298583 | 1530.046667 | 3.319583 | 28.063917 | 24.191333 | 0.99 | 192.15675 | 0.000635 | 2026-04-22 19:05 | 2026-04-22 | 19:05:00 | 2 | 2026-04-22 19:05 | TW 22.1.Recycle | 81 | 22.48 | 1.04 | 1802 | 871 | 594 | 20 | 79.8 | Acc Sotiss | 22 | 3500 |  | 53219.46 | 56719.46 | 6.170722 |  | 93.82928 | 985573.5
2026-04-22 19:05 | 2026-04-22 20:25 | 80 | 12.62977 | 869.919039 | 760.05025 | 7.299 | 1533.574125 | 3.321875 | 28.0645 | 24.19125 | 0.99 | 192.482375 | 0.000635 | 2026-04-22 20:25 | 2026-04-22 | 20:25:00 | 2 | 2026-04-22 20:25 | TW 22.1.Recycle | 82 | 22.26 | 1.03 | 1736 | 830 | 555 | 18 | 79.3 | Acc Sotiss | 22 | 3500 |  | 53219.46 | 56719.46 | 6.170722 |  | 93.82928 | 985573.5
2026-04-22 20:25 | 2026-04-22 21:43 | 78 | 12.888935 | 869.927734 | 757.803333 | 7.298333 | 1535.288333 | 3.319103 | 28.064872 | 24.191667 | 0.99 | 193.272051 | 0.000635 | 2026-04-22 21:43 | 2026-04-22 | 21:43:00 | 2 | 2026-04-22 21:43 | TW 22.1.Recycle | 83 | 22.8 | 1.07 | 1819 | 925 | 618 | 17 | 79.4 | Acc Sotiss | 22 | 3500 |  | 53219.46 | 56719.46 | 6.170722 |  | 93.82928 | 985573.5
2026-04-22 21:43 | 2026-04-22 23:00 | 77 | 12.993853 | 869.914514 | 756.879091 | 7.298182 | 1534.847922 | 3.319091 | 28.064545 | 24.191299 | 0.99 | 193.865065 | 0.000635 | 2026-04-22 23:00 | 2026-04-22 | 23:00:00 | 3 | 2026-04-22 23:00 | TW 22.1.Recycle | 84 | 22.64 | 1.07 | 1574 | 771 | 566 | 17 | 80.1 | Acc Sotiss | 22 | 3500 |  | 53219.46 | 56719.46 | 6.170722 |  | 93.82928 | 985573.5
2026-04-22 23:00 | 2026-04-22 00:15 | 75 | 13.01614 | 869.91169 | 756.6828 | 7.299067 | 1536.673867 | 3.320267 | 28.064267 | 24.1916 | 0.99 | 192.911467 | 0.000635 | 2026-04-22 00:15 | 2026-04-22 | 00:15:00 | 3 | 2026-04-22 00:15 | TW 22.1.Recycle | 85 | 22.84 | 1.16 | 1544 | 837 | 555 | 18 | 79.8 | Acc Sotiss | 22 | 3500 |  | 53219.46 | 56719.46 | 6.170722 |  | 93.82928 | 985573.5
2026-04-22 00:15 | 2026-04-22 01:35 | 80 | 12.545734 | 869.908022 | 760.771625 | 7.2975 | 1543.608625 | 3.321625 | 28.0645 | 24.1915 | 0.99 | 196.450625 | 0.000635 | 2026-04-22 01:35 | 2026-04-22 | 01:35:00 | 3 | 2026-04-22 01:35 | TW 22.1.Recycle | 86 | 22.98 | 1.08 | 1821 | 936 | 619 | 16 | 79.6 | Acc Sotiss | 22 | 3500 |  | 53219.46 | 56719.46 | 6.170722 |  | 93.82928 | 985573.5
2026-04-22 01:35 | 2026-04-22 03:00 | 78 | 13.783349 | 869.930001 | 750.024872 | 7.298077 | 1535.058718 | 3.319231 | 28.063974 | 24.190897 | 0.99 | 197.376282 | 0.000635 | 2026-04-22 03:00 | 2026-04-22 | 03:00:00 | 3 | 2026-04-22 03:00 | TW 22.1.Recycle | 87 | 23 | 1.01 | 1658 | 1001 | 596 | 19 | 79.5 | Acc Sotiss | 22 | 3500 |  | 53219.46 | 56719.46 | 6.170722 |  | 93.82928 | 985573.5
2026-04-22 03:00 | 2026-04-22 04:02 | 62 | 13.493869 | 869.918033 | 752.532419 | 7.297903 | 1535.46129 | 3.322097 | 28.065484 | 24.19129 | 0.99 | 194.312097 | 0.000635 | 2026-04-22 04:02 | 2026-04-22 | 04:02:00 | 3 | 2026-04-22 04:02 | TW 22.1.Recycle | 88 | 23 | 1.03 | 1785 | 1070 | 589 | 18 | 79.8 | Acc Sotiss | 22 | 3500 |  | 53219.46 | 56719.46 | 6.170722 |  | 93.82928 | 985573.5
2026-04-22 04:02 | 2026-04-22 05:04 | 62 | 13.493426 | 869.918048 | 752.53629 | 7.296452 | 1535.077097 | 3.32129 | 28.063871 | 24.19129 | 0.99 | 192.746774 | 0.000635 | 2026-04-22 05:04 | 2026-04-22 | 05:04:00 | 3 | 2026-04-22 05:04 | TW 22.1.Recycle | 89 | 22.82 | 1.01 | 1751 | 992 | 595 | 18 | 79.3 | Acc Sotiss | 22 | 3500 |  | 53219.46 | 56719.46 | 6.170722 |  | 93.82928 | 985573.5
2026-04-22 05:04 | 2026-04-23 07:00 | 116 | 13.490803 | 869.918579 | 752.559569 | 7.29931 | 1534.873276 | 3.319052 | 28.064741 | 24.190776 | 0.99 | 194.161379 | 0.000635 | 2026-04-23 07:00 | 2026-04-23 | 07:00:00 | 1 | 2026-04-23 07:00 | TW 22.1.Recycle | 90 | 22.82 | 1.08 | 1772 | 972 | 602 | 19 | 79 | Acc Sotiss | 22 | 9250 |  | 54422.01 | 63672.01 | 14.52758 |  | 85.47242 | 1049245.5
2026-04-23 07:00 | 2026-04-23 07:05 | 5 | 13.493392 | 869.905798 | 752.526 | 7.286 | 1535.092 | 3.326 | 28.066 | 24.19 | 0.99 | 194.558 | 0.000635 | 2026-04-23 07:05 | 2026-04-23 | 07:05:00 | 1 | 2026-04-23 07:05 | TW 22.1.Recycle | 91 | 22.76 | 1.04 | 1773 | 989 | 567 | 19 | 79.2 | Acc Sotiss | 22 | 9250 |  | 54422.01 | 63672.01 | 14.52758 |  | 85.47242 | 1049245.5
2026-04-23 07:05 | 2026-04-23 08:04 | 59 | 13.187195 | 869.921057 | 755.202881 | 7.298305 | 1535.437119 | 3.318814 | 28.064576 | 24.192373 | 0.99 | 194.44322 | 0.000635 | 2026-04-23 08:04 | 2026-04-23 | 08:04:00 | 1 | 2026-04-23 08:04 | TW 22.1.Recycle | 92 | 22.68 | 1.08 | 1854 | 1006 | 611 | 18 | 79.5 | Acc Sotiss | 22 | 9250 |  | 54422.01 | 63672.01 | 14.52758 |  | 85.47242 | 1049245.5
2026-04-23 08:04 | 2026-04-23 09:03 | 53 | 12.620933 | 869.92145 | 760.129245 | 7.298491 | 1534.555849 | 3.319245 | 28.06434 | 24.190755 | 0.99 | 195.622642 | 0.000635 | 2026-04-23 09:03 | 2026-04-23 | 09:03:00 | 1 | 2026-04-23 09:03 | TW 22.1.Recycle | 93 | 22.7 | 1.03 | 1561 | 803 | 515 | 16 | 79.7 | Acc Sotiss | 22 | 9250 |  | 54422.01 | 63672.01 | 14.52758 |  | 85.47242 | 1049245.5
2026-04-23 09:03 | 2026-04-23 10:03 | 53 | 12.949222 | 869.921451 | 757.273396 | 7.296604 | 1534.956792 | 3.324717 | 28.06434 | 24.191509 | 0.99 | 194.653962 | 0.000635 | 2026-04-23 10:03 | 2026-04-23 | 10:03:00 | 1 | 2026-04-23 10:03 | TW 22.1.Recycle | 94 | 23.02 | 1.03 | 1928 | 1018 | 636 | 20 | 79.5 | Acc Sotiss | 22 | 9250 |  | 54422.01 | 63672.01 | 14.52758 |  | 85.47242 | 1049245.5
2026-04-23 10:03 | 2026-04-23 11:05 | 62 | 14.028042 | 869.926573 | 747.892903 | 7.299194 | 1533.753226 | 3.318387 | 28.064194 | 24.192258 | 0.99 | 196.294839 | 0.000635 | 2026-04-23 11:05 | 2026-04-23 | 11:05:00 | 1 | 2026-04-23 11:05 | TW 22.1.Recycle | 95 | 22.96 | 1.01 | 1695 | 1060 | 542 | 17 | 79.2 | Acc Sotiss | 22 | 9250 |  | 54422.01 | 63672.01 | 14.52758 |  | 85.47242 | 1049245.5
2026-04-23 11:05 | 2026-04-23 13:05 | 120 | 13.863243 | 869.916099 | 749.3175 | 7.29675 | 1530.414 | 3.32175 | 28.064083 | 24.1915 | 0.99 | 196.3465 | 0.000635 | 2026-04-23 13:05 | 2026-04-23 | 13:05:00 | 1 | 2026-04-23 13:05 | TW 22.1.Recycle | 96 | 23 | 1.06 | 1815 | 864 | 617 | 19 | 78.7 | Acc Sotiss | 22 | 9250 |  | 54422.01 | 63672.01 | 14.52758 |  | 85.47242 | 1049245.5
2026-04-23 13:05 | 2026-04-23 14:02 | 57 | 13.595851 | 869.912936 | 751.640877 | 7.297544 | 1529.876316 | 3.317719 | 28.065263 | 24.191053 | 0.99 | 197.831754 | 0.000635 | 2026-04-23 14:02 | 2026-04-23 | 14:02:00 | 1 | 2026-04-23 14:02 | TW 22.1.Recycle | 97 | 22.9 | 1.04 | 1821 | 1026 | 600 | 17 | 78.9 | Acc Sotiss | 22 | 9250 |  | 54422.01 | 63672.01 | 14.52758 |  | 85.47242 | 1049245.5
2026-04-23 14:02 | 2026-04-23 15:45 | 103 | 13.541866 | 869.909578 | 752.107573 | 7.297573 | 1530.01699 | 3.31932 | 28.064563 | 24.191553 | 0.99 | 196.615049 | 0.000635 | 2026-04-23 15:45 | 2026-04-23 | 15:45:00 | 2 | 2026-04-23 15:45 | TW 22.1.Recycle | 98 | 22.9 | 0.99 | 1556 | 887 | 558 | 20 | 79 | Acc Sotiss | 22 | 9250 |  | 54422.01 | 63672.01 | 14.52758 |  | 85.47242 | 1049245.5
2026-04-23 15:45 | 2026-04-23 17:06 | 81 | 13.514244 | 869.918654 | 752.355679 | 7.299383 | 1529.944691 | 3.321605 | 28.063333 | 24.191358 | 0.99 | 196.640864 | 0.000635 | 2026-04-23 17:06 | 2026-04-23 | 17:06:00 | 2 | 2026-04-23 17:06 | TW 22.1.Recycle | 99 | 22.62 | 1.04 | 1643 | 991 | 555 | 17 | 78.5 | Acc Sotiss | 22 | 9250 |  | 54422.01 | 63672.01 | 14.52758 |  | 85.47242 | 1049245.5
2026-04-23 17:06 | 2026-04-23 18:25 | 79 | 13.495463 | 869.913853 | 752.514937 | 7.298608 | 1529.443797 | 3.316203 | 28.064304 | 24.191392 | 0.99 | 195.390506 | 0.000635 | 2026-04-23 18:25 | 2026-04-23 | 18:25:00 | 2 | 2026-04-23 18:25 | TW 22.1.Recycle | 1 | 22.76 | 1.06 | 1559 | 998 | 488 | 18 | 77.8 | Acc Sotiss | 22 | 9250 |  | 54422.01 | 63672.01 | 14.52758 |  | 85.47242 | 1049245.5
2026-04-23 18:25 | 2026-04-23 19:41 | 76 | 13.493306 | 869.91717 | 752.536579 | 7.298553 | 1530.283026 | 3.318421 | 28.064342 | 24.191447 | 0.99 | 197.629079 | 0.000635 | 2026-04-23 19:41 | 2026-04-23 | 19:41:00 | 2 | 2026-04-23 19:41 | TW 22.1.Recycle | 2 | 22.96 | 1.07 | 1719 | 958 | 515 | 18 | 77.5 | Acc Sotiss | 22 | 9250 |  | 54422.01 | 63672.01 | 14.52758 |  | 85.47242 | 1049245.5
2026-04-23 19:41 | 2026-04-23 21:04 | 83 | 13.4072 | 869.934906 | 753.300964 | 7.299036 | 1527.855181 | 3.321446 | 28.064699 | 24.191325 | 0.99 | 195.737711 | 0.000635 | 2026-04-23 21:04 | 2026-04-23 | 21:04:00 | 2 | 2026-04-23 21:04 | TW 22.1.Recycle | 3 | 22.46 | 0.98 | 1694 | 816 | 669 | 20 | 78.2 | Acc Sotiss | 22 | 9250 |  | 54422.01 | 63672.01 | 14.52758 |  | 85.47242 | 1049245.5
2026-04-23 21:04 | 2026-04-23 22:19 | 75 | 13.513326 | 869.919919 | 752.3648 | 7.297333 | 1525.078267 | 3.3196 | 28.064933 | 24.190933 | 0.99 | 193.3184 | 0.000635 | 2026-04-23 22:19 | 2026-04-23 | 22:19:00 | 2 | 2026-04-23 22:19 | TW 22.1.Recycle | 4 | 22.6 | 1.03 | 1536 | 902 | 596 | 20 | 78.2 | Acc Sotiss | 22 | 9250 |  | 54422.01 | 63672.01 | 14.52758 |  | 85.47242 | 1049245.5
2026-04-23 22:19 | 2026-04-23 23:03 | 44 | 13.493769 | 869.914221 | 752.53 | 7.300682 | 1524.984773 | 3.3225 | 28.064318 | 24.191591 | 0.99 | 194.211818 | 0.000635 | 2026-04-23 23:03 | 2026-04-23 | 23:03:00 | 3 | 2026-04-23 23:03 | TW 22.1.Recycle | 5 | 23.16 | 1.01 | 1678 | 1103 | 570 | 18 | 78.4 | Acc Sotiss | 22 | 9250 |  | 54422.01 | 63672.01 | 14.52758 |  | 85.47242 | 1049245.5
2026-04-23 23:03 | 2026-04-23 00:04 | 61 | 13.49377 | 869.917088 | 752.532459 | 7.298361 | 1525.146885 | 3.318689 | 28.064262 | 24.191475 | 0.99 | 192.93459 | 0.000635 | 2026-04-23 00:04 | 2026-04-23 | 00:04:00 | 3 | 2026-04-23 00:04 | TW 22.1.Recycle | 6 | 22.72 | 1.02 | 1655 | 996 | 612 | 18 | 79.1 | Acc Sotiss | 22 | 9250 |  | 54422.01 | 63672.01 | 14.52758 |  | 85.47242 | 1049245.5
2026-04-23 00:04 | 2026-04-23 01:55 | 111 | 13.492827 | 869.923917 | 752.546577 | 7.299009 | 1524.852432 | 3.32009 | 28.065495 | 24.191441 | 0.99 | 194.098649 | 0.000635 | 2026-04-23 01:55 | 2026-04-23 | 01:55:00 | 3 | 2026-04-23 01:55 | TW 22.1.Recycle | 7 | 23 | 1.02 | 1780 | 897 | 641 | 17 | 78.5 | Acc Sotiss | 22 | 9250 |  | 54422.01 | 63672.01 | 14.52758 |  | 85.47242 | 1049245.5
2026-04-23 01:55 | 2026-04-23 03:15 | 80 | 13.777265 | 869.915733 | 750.065125 | 7.29725 | 1520.257125 | 3.320875 | 28.064125 | 24.191625 | 0.99 | 195.745875 | 0.000635 | 2026-04-23 03:15 | 2026-04-23 | 03:15:00 | 3 | 2026-04-23 03:15 | TW 22.1.Recycle | 8 | 22.9 | 0.97 | 1755 | 1047 | 649 | 19 | 78.9 | Acc Sotiss | 22 | 9250 |  | 54422.01 | 63672.01 | 14.52758 |  | 85.47242 | 1049245.5
2026-04-23 03:15 | 2026-04-23 04:03 | 48 | 13.787529 | 869.915717 | 749.975833 | 7.300208 | 1519.755417 | 3.3175 | 28.064375 | 24.191042 | 0.99 | 195.343542 | 0.000635 | 2026-04-23 04:03 | 2026-04-23 | 04:03:00 | 3 | 2026-04-23 04:03 | TW 22.1.Recycle | 9 | 23.14 | 1.03 | 1783 | 1091 | 641 | 19 | 78.7 | Acc Sotiss | 22 | 9250 |  | 54422.01 | 63672.01 | 14.52758 |  | 85.47242 | 1049245.5
2026-04-23 04:03 | 2026-04-23 05:35 | 92 | 13.745613 | 869.918845 | 750.343152 | 7.298804 | 1519.961957 | 3.321413 | 28.065109 | 24.19163 | 0.99 | 193.6275 | 0.000635 | 2026-04-23 05:35 | 2026-04-23 | 05:35:00 | 3 | 2026-04-23 05:35 | TW 22.1.Recycle | 10 | 23.02 | 1.04 | 1701 | 958 | 629 | 18 | 79.2 | Acc Sotiss | 22 | 9250 |  | 54422.01 | 63672.01 | 14.52758 |  | 85.47242 | 1049245.5
2026-04-23 05:35 | 2026-04-24 07:00 | 85 | 13.542587 | 869.90996 | 752.101647 | 7.298941 | 1520.157647 | 3.319059 | 28.064588 | 24.191765 | 0.99 | 197.695059 | 0.000635 | 2026-04-24 07:00 | 2026-04-24 | 07:00:00 | 1 | 2026-04-24 07:00 | TW 22.1.Recycle | 11 | 22.88 | 1.03 | 1671 | 878 | 530 | 17 | 79.7 | Acc Sotiss | 22/30/15/13,5 | 2625 |  | 59853.84 | 62478.84 | 4.201422 |  | 95.79858 | 1111724.3
2026-04-24 07:00 | 2026-04-24 08:05 | 65 | 13.495768 | 869.915306 | 752.513538 | 7.299692 | 1519.629538 | 3.319538 | 28.065385 | 24.191231 | 0.99 | 197.606615 | 0.000635 | 2026-04-24 08:05 | 2026-04-24 | 08:05:00 | 1 | 2026-04-24 08:05 | TW 22.1.Recycle | 12 | 22.18 | 1.07 | 1583 | 883 | 459 | 18 | 79.6 | Acc Sotiss | 22/30/15/13,5 | 2625 |  | 59853.84 | 62478.84 | 4.201422 |  | 95.79858 | 1111724.3
2026-04-24 08:05 | 2026-04-24 08:54 | 46 | 13.01758 | 869.934184 | 756.689783 | 7.298696 | 1522.84913 | 3.317609 | 28.063913 | 24.190435 | 0.99 | 196.15587 | 0.000635 | 2026-04-24 08:54 | 2026-04-24 | 08:54:00 | 1 | 2026-04-24 08:54 | TW 22.1.Recycle | 13 | 22.34 | 0.98 | 1586 | 810 | 459 | 18 | 80.1 | Acc Sotiss | 22/30/15/13,5 | 2625 |  | 59853.84 | 62478.84 | 4.201422 |  | 95.79858 | 1111724.3
2026-04-24 08:54 | 2026-04-24 10:02 | 63 | 13.511478 | 869.911962 | 752.373968 | 7.298889 | 1530.109048 | 3.32254 | 28.064127 | 24.191429 | 0.99 | 195.552381 | 0.000635 | 2026-04-24 10:02 | 2026-04-24 | 10:02:00 | 1 | 2026-04-24 10:02 | TW 22.1.Recycle | 14 | 22.5 | 0.99 | 1694 | 921 | 690 | 17 | 79.7 | Acc Sotiss | 22/30/15/13,5 | 2625 |  | 59853.84 | 62478.84 | 4.201422 |  | 95.79858 | 1111724.3
2026-04-24 10:02 | 2026-04-24 11:03 | 61 | 13.755965 | 869.905526 | 750.241639 | 7.300164 | 1529.657869 | 3.319016 | 28.065082 | 24.190656 | 0.99 | 194.979016 | 0.000635 | 2026-04-24 11:03 | 2026-04-24 | 11:03:00 | 1 | 2026-04-24 11:03 | TW 22.1.Recycle | 15 | 23.24 | 1.03 | 1666 | 872 | 633 | 18 | 79.5 | Acc Sotiss | 22/30/15/13,5 | 2625 |  | 59853.84 | 62478.84 | 4.201422 |  | 95.79858 | 1111724.3
2026-04-24 11:03 | 2026-04-24 12:04 | 61 | 13.851987 | 869.914185 | 749.41377 | 7.299016 | 1527.55918 | 3.321639 | 28.063934 | 24.191475 | 0.99 | 193.243607 | 0.000635 | 2026-04-24 12:04 | 2026-04-24 | 12:04:00 | 1 | 2026-04-24 12:04 | TW 22.1.Recycle | 16 | 22.14 | 1.02 | 1783 | 982 | 684 | 17 | 79.7 | Acc Sotiss | 22/30/15/13,5 | 2625 |  | 59853.84 | 62478.84 | 4.201422 |  | 95.79858 | 1111724.3
2026-04-24 12:04 | 2026-04-24 13:53 | 109 | 13.494394 | 869.916483 | 752.526514 | 7.299633 | 1522.396606 | 3.317798 | 28.064128 | 24.191651 | 0.99 | 199.715688 | 0.000635 | 2026-04-24 13:53 | 2026-04-24 | 13:53:00 | 1 | 2026-04-24 13:53 | TW 22.1.Recycle | 17 | 22.08 | 1.04 | 1652 | 1014 | 598 | 17 | 79.9 | Acc Sotiss | 22/30/15/13,5 | 2625 |  | 59853.84 | 62478.84 | 4.201422 |  | 95.79858 | 1111724.3
2026-04-24 13:53 | 2026-04-24 15:15 | 82 | 13.49742 | 869.919356 | 752.502683 | 7.298415 | 1533.370976 | 3.321463 | 28.064146 | 24.191585 | 0.99 | 198.45439 | 0.000635 | 2026-04-24 15:15 | 2026-04-24 | 15:15:00 | 2 | 2026-04-24 15:15 | TW 22.1.Recycle | 18 | 23 | 1.06 | 1821 | 1089 | 582 | 18 | 79 | Acc Sotiss | 22/30/15/13,5 | 2625 |  | 59853.84 | 62478.84 | 4.201422 |  | 95.79858 | 1111724.3
2026-04-24 15:15 | 2026-04-24 16:27 | 72 | 13.48772 | 869.916343 | 752.584444 | 7.298611 | 1527.669722 | 3.319583 | 28.065278 | 24.192361 | 0.99 | 197.33125 | 0.000635 | 2026-04-24 16:27 | 2026-04-24 | 16:27:00 | 2 | 2026-04-24 16:27 | TW 22.1.Recycle | 19 | 22.56 | 1.06 | 1679 | 929 | 629 | 17 | 79.2 | Acc Sotiss | 22/30/15/13,5 | 2625 |  | 59853.84 | 62478.84 | 4.201422 |  | 95.79858 | 1111724.3
2026-04-24 16:27 | 2026-04-24 17:04 | 37 | 13.495805 | 869.914401 | 752.512432 | 7.301892 | 1524.912973 | 3.322703 | 28.064865 | 24.191351 | 0.99 | 191.374054 | 0.000635 | 2026-04-24 17:04 | 2026-04-24 | 17:04:00 | 2 | 2026-04-24 17:04 | TW 22.1.Recycle | 20 | 22.16 | 1.1 | 1612 | 936 | 515 | 19 | 79.7 | Acc Sotiss | 22/30/15/13,5 | 2625 |  | 59853.84 | 62478.84 | 4.201422 |  | 95.79858 | 1111724.3
2026-04-24 17:04 | 2026-04-24 18:45 | 66 | 13.583604 | 858.159907 | 741.684545 | 7.283485 | 1532.87697 | 3.334848 | 27.687273 | 23.964545 | 0.990909 | 193.416061 | 0.000635 | 2026-04-24 18:45 | 2026-04-24 | 18:45:00 | 2 | 2026-04-24 18:45 | TW 22.1.Recycle | 21 | 22.2 | 1.08 | 1620 | 945 | 518 | 18 | 79.8 | Acc Sotiss | 22/30/15/13,5 | 2625 |  | 59853.84 | 62478.84 | 4.201422 |  | 95.79858 | 1111724.3
2026-04-24 18:45 | 2026-04-24 19:03 | 18 | 14.305836 | 750.005805 | 642.711111 | 7.063889 | 1639.030556 | 3.542222 | 24.194444 | 22.158333 | 1 | 196.665556 | 0.000635 | 2026-04-24 19:03 | 2026-04-24 | 19:03:00 | 2 | 2026-04-24 19:03 | TW 30.1.Recycle | 22 | 30.68 | 1.17 | 1362 | 824 | 449 | 18 | 79.9 | Acc Sotiss | 22/30/15/13,5 | 2625 |  | 59853.84 | 62478.84 | 4.201422 |  | 95.79858 | 1111724.3
2026-04-24 19:03 | 2026-04-24 20:04 | 61 | 13.717506 | 739.101801 | 637.690492 | 7.115574 | 1639.027541 | 3.51459 | 23.844918 | 21.838852 | 0.997705 | 198.817705 | 0.000635 | 2026-04-24 20:04 | 2026-04-24 | 20:04:00 | 2 | 2026-04-24 20:04 | TW 30.1.Recycle | 23 | 31.2 | 1.24 | 1628 | 742 | 504 | 18 | 79.9 | Acc Sotiss | 22/30/15/13,5 | 2625 |  | 59853.84 | 62478.84 | 4.201422 |  | 95.79858 | 1111724.3
2026-04-24 20:04 | 2026-04-24 22:05 | 121 | 13.01468 | 729.93057 | 634.932479 | 7.099669 | 1649.731901 | 3.500744 | 23.547686 | 21.567521 | 0.994545 | 206.534959 | 0.000635 | 2026-04-24 22:05 | 2026-04-24 | 22:05:00 | 2 | 2026-04-24 22:05 | TW 30.1.Recycle | 24 | 30.56 | 1.15 | 1513 | 797 | 514 | 17 | 79.8 | Acc Sotiss | 22/30/15/13,5 | 2625 |  | 59853.84 | 62478.84 | 4.201422 |  | 95.79858 | 1111724.3
2026-04-24 22:05 | 2026-04-24 23:35 | 90 | 13.294988 | 729.933501 | 632.888889 | 7.096222 | 1649.083889 | 3.5 | 23.547444 | 21.567111 | 1 | 197.654222 | 0.000635 | 2026-04-24 23:35 | 2026-04-24 | 23:35:00 | 3 | 2026-04-24 23:35 | TW 30.1.Recycle | 25 | 30.7 | 1.2 | 1467 | 815 | 469 | 17 | 79.4 | Acc Sotiss | 22/30/15/13,5 | 2625 |  | 59853.84 | 62478.84 | 4.201422 |  | 95.79858 | 1111724.3
2026-04-24 23:35 | 2026-04-24 01:00 | 85 | 13.488227 | 729.923934 | 631.470118 | 7.097529 | 1649.801294 | 3.498706 | 23.547882 | 21.567765 | 1 | 198.270824 | 0.000635 | 2026-04-24 01:00 | 2026-04-24 | 01:00:00 | 3 | 2026-04-24 01:00 | TW 30.1.Recycle | 26 | 31.46 | 1.24 | 1452 | 803 | 508 | 17 | 79.2 | Acc Sotiss | 22/30/15/13,5 | 2625 |  | 59853.84 | 62478.84 | 4.201422 |  | 95.79858 | 1111724.3
2026-04-24 01:00 | 2026-04-24 02:05 | 65 | 13.496319 | 729.903515 | 631.393385 | 7.099077 | 1646.739538 | 3.501692 | 23.548 | 21.567692 | 1 | 197.751846 | 0.000635 | 2026-04-24 02:05 | 2026-04-24 | 02:05:00 | 3 | 2026-04-24 02:05 | TW 30.1.Recycle | 27 | 31.4 | 1.24 | 1418 | 811 | 439 | 16 | 79.3 | Acc Sotiss | 22/30/15/13,5 | 2625 |  | 59853.84 | 62478.84 | 4.201422 |  | 95.79858 | 1111724.3