## DATA
Time | Tanggal | Grade | Shift | Reel | Bw | Thickness | MDT | CDT | MDWT | RATIO MDWT (MDWT/MDT) | MDS | Brightness | Insp. Status
7.3 | 01.03.26 | T 14.2.Recycle | 1 | 98 | 14.18 | 0.89 | 595 | 403 | 83 | 13.95% | 27 | 81.3 | Acc Sotiss
8.32 | 01.03.26 | T 14.2.Recycle | 1 | 99 | 14.78 | 0.91 | 788 | 489 | 105 | 13.32% | 27 | 81.3 | Acc Sotiss
9.4 | 01.03.26 | T 14.2.Recycle | 1 | 1 | 14.6 | 0.94 | 874 | 427 | 106 | 12.13% | 30 | 81 | Pending
10.18 | 01.03.26 | T 14.2.Recycle | 1 | 2 | 14.84 | 0.9 | 865 | 394 | 115 | 13.29% | 31 | 81.8 | Pending
13.17 | 01.03.26 | T 14.2.Recycle | 1 | 3 | 15.8 | 1.03 | 523 | 318 | 75 | 14.34% | 33 | 81.7 | Pending
14.28 | 01.03.26 | T 14.2.Recycle | 1 | 4 | 15.8 | 0.99 | 665 | 360 | 88 | 13.23% | 32 | 81.8 | Acc Sotiss
15.4 | 01.03.26 | T 15.5.2.Recycle | 2 | 5 | 16.16 | 1.02 | 612 | 322 | 85 | 13.89% | 31 | 81.6 | Acc Sotiss
16.4 | 01.03.26 | T 15.5.2.Recycle | 2 | 6 | 16.18 | 1.02 | 630 | 355 | 88 | 13.97% | 35 | 81.7 | Acc Sotiss
17.35 | 01.03.26 | T 15.5.2.Recycle | 2 | 7 | 16.26 | 1.04 | 616 | 326 | 86 | 13.96% | 35 | 81.7 | Acc Sotiss
18.35 | 01.03.26 | T 15.5.2.Recycle | 2 | 8 | 15.88 | 1 | 677 | 317 | 94 | 13.88% | 35 | 81.3 | Acc Sotiss
19.35 | 01.03.26 | T 15.5.2.Recycle | 2 | 9 | 16.12 | 1.03 | 588 | 310 | 88 | 14.97% | 30 | 80.8 | Acc Sotiss
20.45 | 01.03.26 | T 15.5.2.Recycle | 2 | 10 | 15.88 | 1.02 | 566 | 289 | 79 | 13.96% | 32 | 80.7 | Acc Sotiss
21.5 | 01.03.26 | T 15.5.2.Recycle | 2 | 11 | 16.28 | 1.06 | 694 | 322 | 97 | 13.98% | 35 | 80.5 | Acc Sotiss
23.15 | 01.03.26 | T 15.5.2.Recycle | 3 | 12 | 16.04 | 1.02 | 859 | 366 | 118 | 13.74% | 32 | 81.1 | Acc Sotiss
0.23 | 01.03.26 | T 15.5.2.Recycle | 3 | 13 | 16.06 | 1.01 | 758 | 381 | 100 | 13.19% | 32 | 81.1 | Acc Sotiss
1.29 | 01.03.26 | T 15.5.2.Recycle | 3 | 14 | 16.12 | 0.99 | 779 | 412 | 111 | 14.25% | 33 | 81.6 | Acc Sotiss
2.38 | 01.03.26 | T 15.5.2.Recycle | 3 | 15 | 15.74 | 0.98 | 742 | 395 | 102 | 13.75% | 31 | 80.9 | Acc Sotiss
3.45 | 01.03.26 | T 15.5.2.Recycle | 3 | 16 | 15.98 | 1.02 | 782 | 390 | 103 | 13.17% | 32 | 81.1 | Acc Sotiss
4.52 | 01.03.26 | T 15.5.2.Recycle | 3 | 17 | 15.82 | 1.02 | 653 | 361 | 90 | 13.78% | 32 | 81.1 | Acc Sotiss
6 | 01.03.26 | T 15.5.2.Recycle | 3 | 18 | 15.72 | 1 | 530 | 339 | 70 | 13.21% | 32 | 81.1 | Acc Sotiss
7.12 | 02.03.26 | T 15.5.2.Recycle | 1 | 19 | 16.04 | 1.03 | 700 | 330 | 101 | 14.43% | 35 | 81.6 | Acc Sotiss
8.18 | 02.03.26 | T 15.5.2.Recycle | 1 | 20 | 15.96 | 1.03 | 622 | 321 | 82 | 13.18% | 32 | 81.3 | Acc Sotiss
9.25 | 02.03.26 | T 15.5.2.Recycle | 1 | 21 | 16.18 | 1.06 | 453 | 241 | 60 | 13.25% | 30 | 81.3 | Acc Sotiss
10.19 | 02.03.26 | T 15.5.2.Recycle | 1 | 22 | 16.34 | 1.07 | 497 | 310 | 73 | 14.69% | 33 | 81.5 | Acc Sotiss
12.1 | 02.03.26 | T 15.5.2.Recycle | 1 | SU | 16.25 | 1.03 | 521 | 426 | - | #VALUE! | 35 | 81.1 | Reject
13 | 02.03.26 | T 15.5.2.Recycle | 1 | 23 | 15.84 | 1.03 | 456 | 270 | 65 | 14.25% | 32 | 81.5 | Acc Sotiss
13.55 | 02.03.26 | T 15.5.2.Recycle | 1 | 24 | 15.86 | 1.02 | 512 | 423 | 73 | 14.26% | 32 | 81.5 | Acc Sotiss
15 | 02.03.26 | T 15.5.2.Recycle | 2 | 25 | 15.72 | 1.02 | 506 | 308 | 71 | 14.03% | 32 | 81.63 | Reject
21.3 | 02.03.26 | T 15.5.2.Recycle | 2 | 26 | 16.62 | 1.02 | 542 | 444 | 81 | 14.94% | 35 | 81.1 | Acc Sotiss
22 | 02.03.26 | T 15.5.2.Recycle | 2 | 27 | 15.88 | 1.02 | 482 | 386 | 68 | 14.11% | 35 | 81.1 | Acc Sotiss
23.03 | 02.03.26 | T 15.5.2.Recycle | 3 | 28 | 15.84 | 1.04 | 537 | 271 | 94 | 17.5% | 30 | 81.6 | Acc Sotiss
0.07 | 02.03.26 | T 15.5.2.Recycle | 3 | 29 | 15.78 | 1.06 | 692 | 320 | 98 | 14.16% | 32 | 81.6 | Acc Sotiss
1.15 | 02.03.26 | T 15.5.2.Recycle | 3 | 30 | 16.12 | 1.06 | 714 | 337 | 94 | 13.17% | 32 | 81.6 | Acc Sotiss
2.22 | 02.03.26 | T 15.5.2.Recycle | 3 | 31 | 16 | 1.07 | 633 | 290 | 94 | 14.85% | 30 | 81.3 | Acc Sotiss
3.28 | 02.03.26 | T 15.5.2.Recycle | 3 | 32 | 16.04 | 1.07 | 613 | 379 | 81 | 13.21% | 30 | 81.5 | Acc Sotiss
4.26 | 02.03.26 | T 15.5.2.Recycle | 3 | 33 | 15.88 | 1.06 | 606 | 267 | 80 | 13.2% | 30 | 81.8 | Acc Sotiss
5.1 | 02.03.26 | T 15.5.2.Recycle | 3 | 34 | 16.26 | 1.1 | 638 | 294 | 91 | 14.26% | 30 | 81.1 | Acc Sotiss
5.58 | 02.03.26 | T 15.5.2.Recycle | 3 | 35 | 16.3 | 1.06 | 645 | 316 | 92 | 14.26% | 30 | 81.1 | Acc Sotiss
7.02 | 03.03.26 | T 15.5.2.Recycle | 1 | 36 | 16 | 1.04 | 628 | 309 | 99 | 15.76% | 31 | 81.3 | Acc Sotiss
8.12 | 03.03.26 | T 15.5.2.Recycle | 1 | 37 | 15.92 | 1.02 | 743 | 288 | 105 | 14.13% | 30 | 80.8 | Acc Sotiss
9.4 | 03.03.26 | T 15.5.2.Recycle | 1 | 38 | 16.42 | 1.01 | 800 | 337 | 114 | 14.25% | 30 | 80.5 | Acc Sotiss
10.43 | 03.03.26 | T 15.5.2.Recycle | 1 | 39 | 15.78 | 1 | 594 | 303 | 93 | 15.66% | 30 | 80.5 | Acc Sotiss
11.42 | 03.03.26 | T 15.5.2.Recycle | 1 | 40 | 15.66 | 1 | 697 | 353 | 99 | 14.2% | 32 | 80.6 | Acc Sotiss
12.5 | 03.03.26 | T 15.5.2.Recycle | 1 | 41 | 15.8 | 1.04 | 636 | 290 | 85 | 13.36% | 30 | 80.4 | Acc Sotiss
13.25 | 03.03.26 | T 15.5.2.Recycle | 1 | 42 | 15.82 | 0.99 | 542 | 312 | 85 | 15.68% | 30 | 80.4 | Acc Sotiss
14.5 | 03.03.26 | T 15.5.2.Recycle | 1 | 43 | 15.8 | 1.02 | 651 | 238 | 93 | 14.29% | 31 | 80.6 | Acc Sotiss
15.55 | 03.03.26 | T 15.5.2.Recycle | 2 | 44 | 15.8 | 1.08 | 681 | 202 | 102 | 14.98% | 30 | 80.8 | Acc Sotiss
16.55 | 03.03.26 | T 14.2.Recycle | 2 | 45 | 14.88 | 0.93 | 806 | 452 | 112 | 13.9% | 30 | 80.5 | Acc Sotiss
17.55 | 03.03.26 | T 14.2.Recycle | 2 | 46 | 14.76 | 0.9 | 888 | 462 | 133 | 14.98% | 30 | 80.7 | Acc Sotiss
18.55 | 03.03.26 | T 14.2.Recycle | 2 | 47 | 14.92 | 0.88 | 936 | 388 | 131 | 14% | 30 | 80.6 | Acc Sotiss
19.55 | 03.03.26 | T 14.2.Recycle | 2 | 48 | 14.9 | 0.91 | 850 | 374 | 119 | 14% | 30 | 81.2 | Acc Sotiss
20.55 | 03.03.26 | T 14.2.Recycle | 2 | 49 | 15.12 | 0.92 | 860 | 343 | 129 | 15% | 30 | 81.5 | Acc Sotiss
22.4 | 03.03.26 | T 14.2.Recycle | 2 | 50 | 15.06 | 0.93 | 841 | 355 | 126 | 14.98% | 30 | 81.5 | Acc Sotiss
23.25 | 03.03.26 | T 14.2.Recycle | 3 | 51 | 14.78 | 0.89 | 871 | 415 | 105 | 12.06% | 28 | 81.3 | Acc Sotiss
0.35 | 03.03.26 | T 14.2.Recycle | 3 | 52 | 15 | 0.93 | 814 | 399 | 107 | 13.14% | 30 | 81.3 | Acc Sotiss
1.55 | 03.03.26 | T 14.2.Recycle | 3 | 53 | 14.96 | 0.93 | 885 | 442 | 110 | 12.43% | 28 | 81.3 | Acc Sotiss
3.05 | 03.03.26 | T 14.2.Recycle | 3 | 54 | 15.12 | 0.93 | 884 | 420 | 115 | 13.01% | 29 | 81.3 | Acc Sotiss
4.2 | 03.03.26 | T 14.2.Recycle | 3 | 55 | 15.1 | 0.93 | 796 | 408 | 104 | 13.07% | 28 | 81.3 | Acc Sotiss
5.35 | 03.03.26 | T 14.2.Recycle | 3 | 56 | 15.24 | 0.92 | 824 | 458 | 116 | 14.08% | 29 | 81.1 | Acc Sotiss
6.5 | 03.03.26 | T 14.2.Recycle | 3 | 57 | 14.94 | 0.93 | 785 | 445 | 105 | 13.38% | 30 | 81.1 | Acc Sotiss
8.04 | 04.03.26 | T 14.2.Recycle | 1 | 58 | 15.18 | 0.9 | 644 | 401 | 92 | 14.29% | 28 | 81.3 | Acc Sotiss
9.22 | 04.03.26 | T 14.2.Recycle | 1 | 59 | 15.32 | 0.99 | 857 | 378 | 121 | 14.12% | 32 | 81.5 | Acc Sotiss
10.41 | 04.03.26 | T 14.2.Recycle | 1 | 60 | 14.94 | 0.94 | 868 | 381 | 115 | 13.25% | 32 | 81.4 | Acc Sotiss
11.04 | 04.03.26 | T 15.5.2.Recycle | 1 | SU | 15.76 | 1.02 | 724 | 420 | - | #VALUE! | 37 | 81.5 | Reject
11.45 | 04.03.26 | T 15.5.2.Recycle | 1 | 61 | 16.24 | 1.1 | 681 | 275 | 89 | 13.07% | 35 | 81.5 | Acc Sotiss
12.32 | 04.03.26 | T 15.5.2.Recycle | 1 | 62 | 15.92 | 1.06 | 602 | 322 | 86 | 14.29% | 35 | 81.5 | Acc Sotiss
13.31 | 04.03.26 | T 15.5.2.Recycle | 1 | 63 | 16 | 1.06 | 611 | 330 | 81 | 13.26% | 35 | 81.6 | Acc Sotiss
14.35 | 04.03.26 | T 15.5.2.Recycle | 1 | 64 | 16.06 | 1.08 | 621 | 305 | 82 | 13.2% | 32 | 81.2 | Acc Sotiss
15.4 | 04.03.26 | T 15.5.2.Recycle | 2 | 65 | 16.06 | 1.08 | 575 | 268 | 81 | 14.09% | 32 | 81.5 | Acc Sotiss
16.5 | 04.03.26 | T 15.5.2.Recycle | 2 | 66 | 16.14 | 1.08 | 626 | 216 | 87 | 13.9% | 30 | 81.3 | Acc Sotiss
20.35 | 04.03.26 | T 15.5.2.Recycle | 2 | 67 | 16.2 | 1.07 | 660 | 244 | 99 | 15% | 35 | 81.5 | Acc Sotiss
21.25 | 04.03.26 | T 15.5.2.Recycle | 2 | 68 | 16.28 | 1.11 | 682 | 220 | 88 | 12.9% | 35 | 81.2 | Acc Sotiss
22.25 | 04.03.26 | T 15.5.2.Recycle | 2 | 69 | 15.56 | 1.03 | 606 | 249 | 85 | 14.03% | 35 | 81 | Acc Sotiss
23.25 | 04.03.26 | T 15.5.2.Recycle | 3 | 70 | 15.62 | 0.99 | 647 | 267 | 74 | 11.44% | 27 | 80.6 | Acc Sotiss
0.3 | 04.03.26 | T 15.5.2.Recycle | 3 | 71 | 15.6 | 1.04 | 654 | 334 | 92 | 14.07% | 27 | 80.4 | Acc Sotiss
1.1 | 04.03.26 | T 15.5.2.Recycle | 3 | 72 | 16.22 | 1.03 | 746 | 331 | 121 | 16.22% | 29 | 80.1 | Acc Sotiss
2.15 | 04.03.26 | T 15.5.2.Recycle | 3 | 73 | 16.08 | 1.03 | 718 | 304 | 109 | 15.18% | 28 | 80.8 | Acc Sotiss
3.25 | 04.03.26 | T 15.5.2.Recycle | 3 | 74 | 16.04 | 1.02 | 691 | 309 | 111 | 16.06% | 29 | 80.3 | Acc Sotiss
4.35 | 04.03.26 | T 15.5.2.Recycle | 3 | 75 | 16.12 | 1.04 | 801 | 308 | 121 | 15.11% | 29 | 80.6 | Acc Sotiss
5.5 | 04.03.26 | T 15.5.2.Recycle | 3 | 76 | 16.28 | 1.04 | 782 | 343 | 111 | 14.19% | 29 | 80.3 | Acc Sotiss
7 | 05.03.26 | T 15.5.2.Recycle | 1 | 77 | 16.36 | 1.05 | 686 | 222 | 98 | 14.29% | 27 | 80.6 | Acc Sotiss
8.08 | 05.03.26 | T 15.5.2.Recycle | 1 | 78 | 16.32 | 1.04 | 606 | 249 | 86 | 14.19% | 27 | 80.5 | Acc Sotiss
9.13 | 05.03.26 | T 15.5.2.Recycle | 1 | 79 | 16.12 | 1.03 | 531 | 256 | 76 | 14.31% | 25 | 80.4 | Acc Sotiss
10.14 | 05.03.26 | T 15.5.2.Recycle | 1 | 80 | 15.98 | 1.01 | 545 | 273 | 72 | 13.21% | 27 | 80.5 | Acc Sotiss
11.13 | 05.03.26 | T 15.5.2.Recycle | 1 | 81 | 16.04 | 1.02 | 574 | 280 | 76 | 13.24% | 27 | 80.5 | Acc Sotiss
12.37 | 05.03.26 | T 15.5.2.Recycle | 1 | 82 | 15.84 | 1.02 | 622 | 339 | 89 | 14.31% | 27 | 80.3 | Acc Sotiss
13.15 | 05.03.26 | T 15.5.2.Recycle | 1 | 83 | 15.82 | 1 | 536 | 300 | 78 | 14.55% | 26 | 80.5 | Acc Sotiss
14.28 | 05.03.26 | T 15.5.2.Recycle | 1 | 84 | 15.74 | 1 | 629 | 246 | 85 | 13.51% | 27 | 80.5 | Acc Sotiss
15.21 | 05.03.26 | T 15.5.2.Recycle | 2 | 85 | 16.02 | 1.05 | 612 | 268 | 82 | 13.4% | 27 | 80.3 | Acc Sotiss
16.3 | 05.03.26 | T 15.5.2.Recycle | 2 | 86 | 16.02 | 1.03 | 652 | 258 | 94 | 14.42% | 27 | 80.6 | Acc Sotiss
17.4 | 05.03.26 | T 15.5.2.Recycle | 2 | 87 | 16.4 | 1.08 | 648 | 269 | 93 | 14.35% | 25 | 80.5 | Acc Sotiss
18.31 | 05.03.26 | T 15.5.2.Recycle | 2 | 88 | 16.28 | 0.98 | 620 | 333 | 95 | 15.32% | 27 | 80.5 | Acc Sotiss
19.4 | 05.03.26 | T 15.5.2.Recycle | 2 | 89 | 15.98 | 1 | 700 | 327 | 88 | 12.57% | 28 | 79.5 | Acc Sotiss
20.5 | 05.03.26 | T 15.5.2.Recycle | 2 | 90 | 16.36 | 1.02 | 752 | 322 | 100 | 13.3% | 29 | 80.1 | Acc Sotiss
21.3 | 05.03.26 | T 15.5.2.Recycle | 2 | 91 | 16.12 | 1 | 706 | 324 | 108 | 15.3% | 28 | 80.6 | Acc Sotiss
22.4 | 05.03.26 | T 15.5.2.Recycle | 2 | 92 | 16.12 | 1 | 678 | 272 | 95 | 14.01% | 27 | 80.6 | Acc Sotiss
23.45 | 05.03.26 | T 15.5.2.Recycle | 3 | 93 | 16 | 1.03 | 705 | 283 | 86 | 12.2% | 27 | 79.9 | Acc Sotiss
0.5 | 05.03.26 | T 15.5.2.Recycle | 3 | 94 | 16 | 1.01 | 655 | 301 | 87 | 13.28% | 28 | 80.1 | Acc Sotiss
1.5 | 05.03.26 | T 15.5.2.Recycle | 3 | 95 | 15.98 | 1 | 660 | 241 | 94 | 14.24% | 29 | 80.6 | Acc Sotiss
2 | 05.03.26 | T 13.5.2.Recycle | 3 | SU | 14.82 | 0.91 | 653 | 247 | - | #VALUE! | 25 | 80.6 | Reject
2.45 | 05.03.26 | T 13.5.2.Recycle | 3 | 96 | 14.48 | 0.92 | 651 | 253 | 92 | 14.13% | 25 | 80.6 | Acc Sotiss
3.45 | 05.03.26 | T 13.5.2.Recycle | 3 | 97 | 14.9 | 0.9 | 542 | 280 | 76 | 14.02% | 22 | 80.8 | Acc Sotiss
4.45 | 05.03.26 | T 13.5.2.Recycle | 3 | 98 | 14 | 0.89 | 563 | 260 | 85 | 15.1% | 22 | 80.6 | Acc Sotiss
6 | 05.03.26 | T 13.5.2.Recycle | 3 | 99 | 14 | 0.85 | 573 | 285 | 87 | 15.18% | 23 | 80.1 | Acc Sotiss
7.05 | 06.03.26 | T 13.5.2.Recycle | 1 | 1 | 14.28 | 0.87 | 510 | 271 | 75 | 14.71% | 22 | 80.9 | Acc Sotiss
8.25 | 06.03.26 | T 13.5.2.Recycle | 1 | 2 | 14.36 | 0.89 | 677 | 257 | 89 | 13.15% | 25 | 80.4 | Acc Sotiss
8.55 | 06.03.26 | T 20 | 1 | SU | 20.54 | 1.09 | 1027 | 731 | - | #VALUE! | 30 | 80.5 | Reject
9.51 | 06.03.26 | T 13.5.2.Recycle | 1 | 3 | 14.56 | 0.89 | 651 | 251 | 86 | 13.21% | 25 | 80.5 | Acc Sotiss
10.4 | 06.03.26 | T 13.5.2.Recycle | 1 | 4 | 14.32 | 0.86 | 666 | 248 | 96 | 14.41% | 22 | 80.7 | Acc Sotiss
11.45 | 06.03.26 | T 13.5.2.Recycle | 1 | 5 | 14.46 | 0.9 | 683 | 244 | 90 | 13.18% | 25 | 80.4 | Acc Sotiss
12.46 | 06.03.26 | T 13.5.2.Recycle | 1 | 6 | 14.3 | 0.84 | 653 | 246 | 86 | 13.17% | 22 | 80.5 | Acc Sotiss
13.2 | 06.03.26 | T 13.5.2.Recycle | 1 | 7 | 14.54 | 0.85 | 686 | 280 | 98 | 14.29% | 25 | 80.6 | Acc Sotiss
14.03 | 06.03.26 | T 13.5.2.Recycle | 1 | 8 | 14.28 | 0.83 | 706 | 274 | 93 | 13.17% | 22 | 80.5 | Acc Sotiss
15.15 | 06.03.26 | T 13.5.2.Recycle | 2 | 9 | 14.58 | 0.89 | 631 | 263 | 108 | 17.12% | 22 | 80.9 | Acc Sotiss
16.28 | 06.03.26 | T 13.5.2.Recycle | 2 | 10 | 14.44 | 0.89 | 663 | 230 | 81 | 12.22% | 22 | 81.3 | Acc Sotiss
17.41 | 06.03.26 | T 13.5.2.Recycle | 2 | 11 | 14.4 | 0.88 | 597 | 285 | 79 | 13.23% | 22 | 80.6 | Acc Sotiss
18.54 | 06.03.26 | T 13.5.2.Recycle | 2 | 12 | 14.5 | 0.87 | 724 | 313 | 102 | 14.09% | 22 | 80.9 | Acc Sotiss
19.59 | 06.03.26 | T 13.5.2.Recycle | 2 | 13 | 14.42 | 0.87 | 651 | 290 | 99 | 15.21% | 22 | 80.9 | Acc Sotiss
20.46 | 06.03.26 | T 14 | 2 | SU | 14.72 | 0.93 | 672 | 387 | - | #VALUE! | 27 | 80.6 | Acc Sotiss
21.44 | 06.03.26 | T 14 | 2 | 14 | 14.54 | 0.93 | 569 | 441 | 69 | 12.13% | 26 | 81.6 | Acc Sotiss
13.55 | 07.03.26 | T 20.1.Recycle | 1 | SU | 19.22 | 1.11 | 1095 | 385 | - | #VALUE! | 30 | 81.4 | Reject
14.2 | 07.03.26 | T 20.1.Recycle | 1 | 15 | 20.36 | 1.23 | 1136 | 311 | 147 | 12.94% | 30 | 81.6 | Acc Sotiss
15.17 | 07.03.26 | T 20.1.Recycle | 2 | 16 | 20.44 | 1.23 | 1092 | 401 | 195 | 17.86% | 27 | 80.6 | Acc Sotiss
16.2 | 07.03.26 | T 20.1.Recycle | 2 | 17 | 21.06 | 1.26 | 1109 | 394 | 148 | 13.35% | 20 | 80.4 | Acc Sotiss
17.06 | 07.03.26 | T 20.1.Recycle | 2 | 18 | 20.96 | 1.21 | 1242 | 385 | 175 | 14.09% | 30 | 80.2 | Acc Sotiss
18 | 07.03.26 | T 20.1.Recycle | 2 | 19 | 20.8 | 1.25 | 1055 | 429 | 139 | 13.18% | 27 | 80.4 | Acc Sotiss
19.1 | 07.03.26 | T 20.1.Recycle | 2 | 20 | 21.12 | 1.25 | 1117 | 442 | 148 | 13.25% | 27 | 79.4 | Acc Sotiss
20.13 | 07.03.26 | T 20.1.Recycle | 2 | 21 | 20.86 | 1.22 | 1244 | 460 | 155 | 12.46% | 27 | 80.2 | Acc Sotiss
21.15 | 07.03.26 | T 20.1.Recycle | 2 | 22 | 21.06 | 1.21 | 1177 | 360 | 166 | 14.1% | 27 | 80.2 | Acc Sotiss
22.18 | 07.03.26 | T 20.1.Recycle | 2 | 23 | 20.52 | 1.2 | 1012 | 411 | 133 | 13.14% | 27 | 80.2 | Acc Sotiss
23.2 | 07.03.26 | T 20.1.Recycle | 3 | 24 | 21.6 | 1.17 | 1287 | 505 | 188 | 14.61% | 29 | 80.9 | Acc Sotiss
0.2 | 07.03.26 | T 20.1.Recycle | 3 | 25 | 20.62 | 1.19 | 1145 | 450 | 161 | 14.06% | 30 | 80.6 | Acc Sotiss
1.25 | 07.03.26 | T 20.1.Recycle | 3 | 26 | 20.58 | 1.16 | 1198 | 446 | 149 | 12.44% | 28 | 80.1 | Acc Sotiss
2.25 | 07.03.26 | T 20.1.Recycle | 3 | 27 | 21.2 | 1.22 | 1189 | 495 | 157 | 13.2% | 29 | 80.3 | Acc Sotiss
3.3 | 07.03.26 | T 20.1.Recycle | 3 | 28 | 21.28 | 1.2 | 1227 | 472 | 175 | 14.26% | 30 | 80.9 | Acc Sotiss
4.35 | 07.03.26 | T 20.1.Recycle | 3 | 29 | 21.26 | 1.19 | 1180 | 447 | 168 | 14.24% | 29 | 80.2 | Acc Sotiss
5.4 | 07.03.26 | T 20.1.Recycle | 3 | 30 | 21.2 | 1.18 | 1254 | 536 | 151 | 12.04% | 29 | 80.2 | Acc Sotiss
6.25 | 07.03.26 | T 20.1.Recycle | 3 | 31 | 21.66 | 1.22 | 1328 | 505 | 190 | 14.31% | 30 | 80.6 | Acc Sotiss
7.45 | 08.03.26 | T 17.1.Recycle | 1 | 32 | 17.62 | 1.03 | 866 | 303 | 121 | 13.97% | 27 | 80.4 | Acc Sotiss
8.55 | 08.03.26 | T 17.1.Recycle | 1 | 33 | 17.58 | 1.06 | 798 | 286 | 119 | 14.91% | 25 | 80.2 | Acc Sotiss
9.55 | 08.03.26 | T 17.1.Recycle | 1 | 34 | 18 | 1.08 | 876 | 291 | 122 | 13.93% | 27 | 80.5 | Acc Sotiss
10.55 | 08.03.26 | T 17.1.Recycle | 1 | 35 | 17.94 | 1.08 | 895 | 329 | 125 | 13.97% | 27 | 80.3 | Acc Sotiss
11.55 | 08.03.26 | T 17.1.Recycle | 1 | 36 | 18.12 | 1.09 | 803 | 275 | 120 | 14.94% | 25 | 80.2 | Acc Sotiss
13.2 | 08.03.26 | T 17.1.Recycle | 1 | 37 | 17.96 | 1.07 | 696 | 305 | 104 | 14.94% | 25 | 80.3 | Acc Sotiss
14.35 | 08.03.26 | T 17.1.Recycle | 1 | 38 | 18.1 | 1.08 | 746 | 299 | 111 | 14.88% | 25 | 80.4 | Acc Sotiss
15.44 | 08.03.26 | T 17.1.Recycle | 2 | 39 | 17.9 | 1.09 | 830 | 355 | 111 | 13.37% | 27 | 80.6 | Acc Sotiss
16.51 | 08.03.26 | T 17.1.Recycle | 2 | 40 | 18.04 | 1.1 | 829 | 350 | 109 | 13.15% | 27 | 80.4 | Acc Sotiss
17.15 | 08.03.26 | T 16.1.Recycle | 2 | SU | 17.3 | 1.05 | 769 | 313 | - | #VALUE! | 26 | 81.3 | Reject
18.02 | 08.03.26 | T 16.1.Recycle | 2 | 41 | 17.1 | 1.02 | 674 | 325 | 82 | 12.17% | 26 | 80.9 | Acc Sotiss
19.43 | 08.03.26 | T 16.1.Recycle | 2 | 42 | 16.88 | 0.92 | 923 | 330 | 111 | 12.03% | 22 | 81.3 | Acc Sotiss
20.57 | 08.03.26 | T 16.1.Recycle | 2 | 43 | 17.06 | 0.94 | 981 | 354 | 128 | 13.05% | 22 | 81.3 | Acc Sotiss
21.26 | 08.03.26 | T 16.1.Recycle | 2 | 44 | 17.06 | 0.92 | 878 | 330 | 106 | 12.07% | 20 | 81.3 | Acc Sotiss
22.17 | 08.03.26 | T 16.1.Recycle | 2 | 45 | 17.26 | 0.94 | 986 | 369 | 140 | 14.2% | 22 | 81.4 | Acc Sotiss
23.25 | 08.03.26 | T 16.1.Recycle | 3 | 46 | 16.86 | 0.9 | 980 | 396 | 128 | 13.06% | 20 | 80.8 | Acc Sotiss
0.45 | 08.03.26 | T 16.1.Recycle | 3 | 47 | 17.1 | 0.91 | 1027 | 417 | 124 | 12.07% | 21 | 80.1 | Acc Sotiss
2 | 08.03.26 | T 16.1.Recycle | 3 | 48 | 17.02 | 0.94 | 915 | 388 | 134 | 14.64% | 21 | 80.1 | Acc Sotiss
3.15 | 08.03.26 | T 16.1.Recycle | 3 | 49 | 17 | 0.91 | 996 | 450 | 150 | 15.06% | 21 | 80.4 | Acc Sotiss
4.3 | 08.03.26 | T 16.1.Recycle | 3 | 50 | 17.16 | 0.92 | 1023 | 450 | 156 | 15.25% | 21 | 80.1 | Acc Sotiss
5.25 | 08.03.26 | T 16.1.Recycle | 3 | 51 | 17.68 | 0.94 | 1018 | 503 | 134 | 13.16% | 21 | 80.1 | Acc Sotiss
6.4 | 08.03.26 | T 16.1.Recycle | 3 | 52 | 17.08 | 0.92 | 958 | 483 | 140 | 14.61% | 20 | 80.1 | Acc Sotiss
7.55 | 09.03.26 | T 16.1.Recycle | 1 | 53 | 17.18 | 0.91 | 954 | 440 | 133 | 13.94% | 20 | 80.3 | Acc Sotiss
8.55 | 09.03.26 | T 16.1.Recycle | 1 | 54 | 17.04 | 0.88 | 1028 | 411 | 133 | 12.94% | 20 | 80.5 | Acc Sotiss
9.55 | 09.03.26 | T 16.1.Recycle | 1 | 55 | 17.12 | 0.9 | 1058 | 369 | 137 | 12.95% | 19 | 80.4 | Acc Sotiss
10.55 | 09.03.26 | T 16.1.Recycle | 1 | 56 | 17.3 | 0.88 | 967 | 416 | 135 | 13.96% | 19 | 80.4 | Acc Sotiss
11.58 | 09.03.26 | T 16.1.Recycle | 1 | 57 | 16.62 | 0.87 | 952 | 388 | 133 | 13.97% | 20 | 80.5 | Acc Sotiss
12.5 | 09.03.26 | T 16.1.Recycle | 1 | 58 | 16.88 | 0.88 | 975 | 406 | 136 | 13.95% | 19 | 80.4 | Acc Sotiss
13.35 | 09.03.26 | N 15.5.1.Recycle | 1 | 1 | 16.64 | 0.81 | 1212 | 435 | 351 | 28.96% | 17 | 80.6 | Acc Sotiss
14.25 | 09.03.26 | N 15.5.1.Recycle | 1 | 2 | 16.66 | 0.79 | 935 | 615 | 280 | 29.95% | 16 | 80.5 | Acc Sotiss
15.22 | 09.03.26 | N 15.5.1.Recycle | 2 | 3 | 16.48 | 0.81 | 1004 | 737 | 288 | 28.69% | 15 | 81.2 | Acc Sotiss
16.36 | 09.03.26 | N 15.5.1.Recycle | 2 | 4 | 16.42 | 0.81 | 1057 | 629 | 296 | 28% | 16 | 81.5 | Acc Sotiss
17.51 | 09.03.26 | N 15.5.1.Recycle | 2 | 5 | 16.68 | 0.82 | 1011 | 784 | 342 | 33.83% | 16 | 81.7 | Acc Sotiss
19.05 | 09.03.26 | N 15.5.1.Recycle | 2 | 6 | 16.42 | 0.83 | 1031 | 742 | 320 | 31.04% | 17 | 81.4 | Acc Sotiss
20.16 | 09.03.26 | N 15.5.1.Recycle | 2 | 7 | 16.54 | 0.82 | 1044 | 511 | 344 | 32.95% | 15 | 81.7 | Acc Sotiss
21.3 | 09.03.26 | N 15.5.1.Recycle | 2 | 8 | 16.88 | 0.84 | 950 | 531 | 285 | 30% | 16 | 81.5 | Acc Sotiss
22.43 | 09.03.26 | N 15.5.1.Recycle | 2 | 9 | 16.7 | 0.83 | 993 | 640 | 300 | 30.21% | 15 | 81.7 | Acc Sotiss
0.08 | 09.03.26 | N 15.5.1.Recycle | 3 | 10 | 17.2 | 0.82 | 982 | 572 | 300 | 30.55% | 16 | 81.8 | Acc Sotiss
1.19 | 09.03.26 | N 15.5.1.Recycle | 3 | 11 | 16.66 | 0.82 | 917 | 444 | 279 | 30.43% | 16 | 82.2 | Acc Sotiss
2.11 | 09.03.26 | N 15.5.1.Recycle | 3 | 12 | 16.9 | 0.82 | 792 | 427 | 300 | 37.88% | 15 | 82.4 | Acc Sotiss
3.16 | 09.03.26 | N 15.5.1.Recycle | 3 | 13 | 16.46 | 0.8 | 1004 | 513 | 315 | 31.37% | 15 | 82.4 | Acc Sotiss
4.03 | 09.03.26 | N 15.5.1.Recycle | 3 | 14 | 16.78 | 0.81 | 981 | 608 | 296 | 30.17% | 17 | 82.6 | Acc Sotiss
5.5 | 09.03.26 | N 15.5.1.Recycle | 3 | 15 | 16.48 | 0.8 | 853 | 500 | 260 | 30.48% | 16 | 82.5 | Acc Sotiss
7.1 | 10.03.26 | N 15.5.1.Recycle | 1 | 16 | 16.46 | 0.81 | 881 | 588 | 264 | 29.97% | 16 | 82 | Acc Sotiss
8.3 | 10.03.26 | N 15.5.1.Recycle | 1 | 17 | 16.32 | 0.8 | 896 | 601 | 268 | 29.91% | 16 | 82.2 | Acc Sotiss
9.25 | 10.03.26 | TW 22.1.Recycle | 1 | 1 | 23 | 1.06 | 1599 | 1105 | 480 | 30.02% | 18 | 82 | Acc Sotiss
10.45 | 10.03.26 | TW 22.1.Recycle | 1 | 2 | 22.8 | 1.1 | 1696 | 1210 | 525 | 30.96% | 18 | 82.1 | Acc Sotiss
11.5 | 10.03.26 | TW 22.1.Recycle | 1 | 3 | 23.02 | 1.1 | 1632 | 1118 | 489 | 29.96% | 18 | 82.3 | Acc Sotiss
12.45 | 10.03.26 | TW 22.1.Recycle | 1 | 4 | 22.76 | 1.12 | 1717 | 1168 | 515 | 29.99% | 18 | 82 | Acc Sotiss
14.2 | 10.03.26 | TW 22.1.Recycle | 1 | 5 | 22.56 | 1.16 | 1499 | 896 | 434 | 28.95% | 18 | 82.2 | Acc Sotiss
15.19 | 10.03.26 | TW 22.1.Recycle | 2 | 6 | 23.04 | 1.15 | 1639 | 1084 | 542 | 33.07% | 17 | 80.2 | Acc Sotiss
16.2 | 10.03.26 | TW 22.1.Recycle | 2 | 7 | 23.06 | 1.18 | 1708 | 956 | 528 | 30.91% | 17 | 80.4 | Acc Sotiss
17.2 | 10.03.26 | TW 22.1.Recycle | 2 | 8 | 22.88 | 1.18 | 1730 | 1027 | 524 | 30.29% | 17 | 79.7 | Acc Sotiss
18.19 | 10.03.26 | TW 22.1.Recycle | 2 | 9 | 22.88 | 1.21 | 1854 | 949 | 564 | 30.42% | 17 | 79.9 | Acc Sotiss
19.17 | 10.03.26 | TW 22.1.Recycle | 2 | 10 | 22.76 | 1.18 | 1921 | 624 | 636 | 33.11% | 17 | 79.7 | Acc Sotiss
20.2 | 10.03.26 | TW 22.1.Recycle | 2 | 11 | 23.04 | 1.04 | 2099 | 757 | 715 | 34.06% | 17 | 79.7 | Acc Sotiss
21.18 | 10.03.26 | TW 22.1.Recycle | 2 | 12 | 23.4 | 1.11 | 1981 | 731 | 696 | 35.13% | 17 | 79.7 | Acc Sotiss
22.19 | 10.03.26 | TW 22.1.Recycle | 2 | 13 | 23.22 | 1.18 | 1751 | 729 | 562 | 32.1% | 17 | 79.9 | Acc Sotiss
23.2 | 10.03.26 | TW 22.1.Recycle | 3 | 14 | 23.18 | 1.1 | 2067 | 634 | 652 | 31.54% | 17 | 79.5 | Acc Sotiss
1 | 10.03.26 | TW 22.1.Recycle | 3 | 15 | 23.28 | 1.04 | 2238 | 650 | 716 | 31.99% | 20 | 79.6 | Acc Sotiss
1.58 | 10.03.26 | TW 22.1.Recycle | 3 | 16 | 23.14 | 1.08 | 1356 | 908 | 459 | 33.85% | 17 | 79.6 | Acc Sotiss
2.55 | 10.03.26 | TW 22.1.Recycle | 3 | 17 | 23.28 | 1.09 | 1577 | 854 | 538 | 34.12% | 18 | 79.4 | Acc Sotiss
3.55 | 10.03.26 | TW 22.1.Recycle | 3 | 18 | 22.96 | 1.04 | 1585 | 938 | 528 | 33.31% | 17 | 80.4 | Acc Sotiss
5.02 | 10.03.26 | TW 22.1.Recycle | 3 | 19 | 23.16 | 1.04 | 1655 | 1100 | 517 | 31.24% | 20 | 80.5 | Acc Sotiss
6.37 | 10.03.26 | TW 22.1.Recycle | 3 | 20 | 22.92 | 1.07 | 1442 | 885 | 435 | 30.17% | 17 | 80.2 | Acc Sotiss
7.4 | 11.03.26 | TW 22.1.Recycle | 1 | 21 | 23.32 | 1.1 | 1596 | 796 | 478 | 29.95% | 18 | 80 | Acc Sotiss
8.4 | 11.03.26 | TW 22.1.Recycle | 1 | 22 | 22.52 | 1.04 | 1404 | 965 | 435 | 30.98% | 20 | 80.2 | Acc Sotiss
9.45 | 11.03.26 | TW 22.1.Recycle | 1 | 23 | 22.72 | 1.06 | 1686 | 1056 | 503 | 29.83% | 20 | 80.2 | Acc Sotiss
10.4 | 11.03.26 | TW 22.1.Recycle | 1 | 24 | 22.32 | 1.06 | 1399 | 966 | 419 | 29.95% | 20 | 80 | Acc Sotiss
11.4 | 11.03.26 | TW 22.1.Recycle | 1 | 25 | 22.96 | 1.11 | 1525 | 1028 | 457 | 29.97% | 18 | 79.8 | Acc Sotiss
12.045 | 11.03.26 | TW 22.1.Recycle | 1 | 26 | 22.74 | 1.12 | 1412 | 892 | 489 | 34.63% | 18 | 79.8 | Acc Sotiss
13.4 | 11.03.26 | TW 22.1.Recycle | 1 | 27 | 22.86 | 1.14 | 1385 | 959 | 415 | 29.96% | 18 | 79.9 | Acc Sotiss
14.35 | 11.03.26 | TW 22.1.Recycle | 1 | 28 | 22.4 | 1.11 | 1414 | 922 | 424 | 29.99% | 18 | 79.9 | Acc Sotiss
15.35 | 11.03.26 | TW 22.1.Recycle | 2 | 29 | 22.8 | 1.01 | 1778 | 1213 | 551 | 30.99% | 20 | 78.8 | Acc Sotiss
16.3 | 11.03.26 | TW 22.1.Recycle | 2 | 30 | 23.02 | 1.01 | 1647 | 1179 | 518 | 31.45% | 18 | 79.3 | Acc Sotiss
17.35 | 11.03.26 | TW 22.1.Recycle | 2 | 31 | 22.64 | 1.05 | 1555 | 1166 | 509 | 32.73% | 18 | 79.3 | Acc Sotiss
18.35 | 11.03.26 | TW 22.1.Recycle | 2 | 32 | 22.7 | 1.07 | 1691 | 898 | 525 | 31.05% | 17 | 79.2 | Acc Sotiss
19.3 | 11.03.26 | TW 22.1.Recycle | 2 | 33 | 22.48 | 1.07 | 1596 | 900 | 511 | 32.02% | 19 | 79.7 | Acc Sotiss
20.3 | 11.03.26 | TW 22.1.Recycle | 2 | 34 | 23.02 | 1.01 | 2165 | 809 | 666 | 30.76% | 19 | 79.7 | Acc Sotiss
21.3 | 11.03.26 | TW 22.1.Recycle | 2 | 35 | 22.9 | 1.04 | 1801 | 807 | 541 | 30.04% | 18 | 79.3 | Acc Sotiss
22.3 | 11.03.26 | TW 22.1.Recycle | 2 | 36 | 22.84 | 1.05 | 1693 | 981 | 521 | 30.77% | 19 | 79.5 | Acc Sotiss
23.3 | 11.03.26 | TW 22.1.Recycle | 3 | 37 | 23.18 | 1.07 | 1721 | 993 | 520 | 30.21% | 17 | 79.5 | Acc Sotiss
0.3 | 11.03.26 | TW 22.1.Recycle | 3 | 38 | 23.2 | 1.03 | 1831 | 736 | 551 | 30.09% | 18 | 79.5 | Acc Sotiss
1.32 | 11.03.26 | TW 22.1.Recycle | 3 | 39 | 23.3 | 1.08 | 1638 | 948 | 516 | 31.5% | 18 | 79.7 | Acc Sotiss
2.29 | 11.03.26 | TW 22.1.Recycle | 3 | 40 | 23.22 | 1.08 | 1980 | 738 | 690 | 34.85% | 17 | 7.7 | Acc Sotiss
3.27 | 11.03.26 | TW 22.1.Recycle | 3 | 41 | 23.22 | 1.11 | 1591 | 855 | 496 | 31.18% | 19 | 79.5 | Acc Sotiss
4.25 | 11.03.26 | TW 22.1.Recycle | 3 | 42 | 22.46 | 1.09 | 1499 | 709 | 497 | 33.16% | 17 | 79.6 | Acc Sotiss
5.2 | 11.03.26 | TW 22.1.Recycle | 3 | 43 | 22.64 | 1.03 | 1757 | 859 | 536 | 30.51% | 19 | 79.6 | Acc Sotiss
6.51 | 11.03.26 | TW 22.1.Recycle | 3 | 44 | 22.82 | 1.1 | 1705 | 781 | 530 | 31.09% | 18 | 79.5 | Acc Sotiss
7.5 | 12.03.26 | TW 22.1.Recycle | 1 | 45 | 22.46 | 1.12 | 1455 | 759 | 436 | 29.97% | 18 | 79.8 | Acc Sotiss
8.5 | 12.03.26 | TW 22.1.Recycle | 1 | 46 | 22.82 | 1.06 | 1549 | 937 | 461 | 29.76% | 20 | 79.2 | Acc Sotiss
9.5 | 12.03.26 | TW 22.1.Recycle | 1 | 47 | 22.66 | 1.08 | 1489 | 901 | 461 | 30.96% | 20 | 79 | Acc Sotiss
10.5 | 12.03.26 | TW 22.1.Recycle | 1 | 48 | 22.88 | 1.1 | 1519 | 879 | 455 | 29.95% | 18 | 79.5 | Acc Sotiss
11.5 | 12.03.26 | TW 22.1.Recycle | 1 | 49 | 22.78 | 1.09 | 1499 | 911 | 449 | 29.95% | 18 | 79.2 | Acc Sotiss
12.5 | 12.03.26 | TW 22.1.Recycle | 1 | 50 | 22.82 | 1.12 | 1725 | 896 | 517 | 29.97% | 20 | 79 | Acc Sotiss
13.45 | 12.03.26 | TW 22.1.Recycle | 1 | 51 | 22.66 | 1.12 | 1608 | 970 | 498 | 30.97% | 20 | 79.2 | Acc Sotiss
14.4 | 12.03.26 | TW 22.1.Recycle | 1 | 52 | 22.78 | 1.1 | 1628 | 928 | 488 | 29.98% | 20 | 79 | Acc Sotiss
15.45 | 12.03.26 | TW 22.1.Recycle | 2 | 53 | 22.72 | 1.04 | 1722 | 946 | 539 | 31.3% | 19 | 79.3 | Acc Sotiss
16.45 | 12.03.26 | TW 22.1.Recycle | 2 | 54 | 22.46 | 1.05 | 1545 | 921 | 485 | 31.39% | 17 | 79.3 | Acc Sotiss
17.4 | 12.03.26 | TW 22.1.Recycle | 2 | 55 | 22.66 | 1.08 | 1660 | 884 | 500 | 30.12% | 19 | 79.8 | Acc Sotiss
18.4 | 12.03.26 | TW 22.1.Recycle | 2 | 56 | 22.68 | 1.06 | 1518 | 959 | 475 | 31.29% | 17 | 79.5 | Acc Sotiss
19.4 | 12.03.26 | TW 22.1.Recycle | 2 | 57 | 22.72 | 1.04 | 1686 | 985 | 510 | 30.25% | 19 | 79 | Acc Sotiss
20.4 | 12.03.26 | TW 22.1.Recycle | 2 | 58 | 22.66 | 1.07 | 1640 | 887 | 500 | 30.49% | 19 | 79.7 | Acc Sotiss
21.4 | 12.03.26 | TW 22.1.Recycle | 2 | 59 | 23 | 1.08 | 1522 | 1009 | 496 | 32.59% | 17 | 79.7 | Acc Sotiss
22.25 | 12.03.26 | TW 22.1.Recycle | 2 | 60 | 22.82 | 1.06 | 1540 | 911 | 480 | 31.17% | 17 | 79.9 | Acc Sotiss
23.32 | 12.03.26 | TW 22.1.Recycle | 3 | 61 | 22.8 | 1.03 | 1534 | 794 | 462 | 30.12% | 19 | 79.7 | Acc Sotiss
0.3 | 12.03.26 | TW 22.1.Recycle | 3 | 62 | 22.64 | 1.07 | 1510 | 874 | 455 | 30.13% | 17 | 79.6 | Acc Sotiss
1.3 | 12.03.26 | TW 22.1.Recycle | 3 | 63 | 22.52 | 1.05 | 1417 | 880 | 456 | 32.18% | 17 | 79.6 | Acc Sotiss
2.31 | 12.03.26 | TW 22.1.Recycle | 3 | 64 | 22.96 | 1.06 | 1425 | 902 | 445 | 31.23% | 17 | 79.4 | Acc Sotiss
3.32 | 12.03.26 | TW 22.1.Recycle | 3 | 65 | 22.98 | 1.08 | 1407 | 881 | 425 | 30.21% | 17 | 79.4 | Acc Sotiss
5 | 12.03.26 | TW 22.1.Recycle | 3 | 66 | 22.7 | 1.1 | 1486 | 823 | 447 | 30.08% | 17 | 79.5 | Acc Sotiss
5.3 | 12.03.26 | N 15.5.1.Recycle | 3 | SU | 17.16 | 0.87 | 862 | 674 | - | #VALUE! | 15 | 79.7 | Reject
6.3 | 12.03.26 | N 15.5.1.Recycle | 3 | 1 | 15.84 | 0.82 | 853 | 618 | 284 | 33.29% | 17 | 80.3 | Acc Sotiss
7.28 | 13.03.26 | N 15.5.1.Recycle | 1 | 2 | 16.28 | 0.81 | 885 | 652 | 297 | 33.56% | 16 | 80.8 | Acc Sotiss
8.48 | 13.03.26 | N 15.5.1.Recycle | 1 | 3 | 16.24 | 0.83 | 874 | 662 | 287 | 32.84% | 15 | 81.8 | Acc Sotiss
10.02 | 13.03.26 | N 15.5.1.Recycle | 1 | 4 | 16.12 | 0.84 | 867 | 573 | 275 | 31.72% | 15 | 80.8 | Acc Sotiss
11.13 | 13.03.26 | N 15.5.1.Recycle | 1 | 5 | 16.04 | 0.82 | 793 | 533 | 279 | 35.18% | 15 | 81.3 | Acc Sotiss
12.26 | 13.03.26 | N 15.5.1.Recycle | 1 | 6 | 16.28 | 0.85 | 828 | 530 | 266 | 32.13% | 15 | 81 | Acc Sotiss
13.41 | 13.03.26 | N 15.5.1.Recycle | 1 | 7 | 16 | 0.82 | 911 | 538 | 302 | 33.15% | 15 | 81.8 | Acc Sotiss
14.53 | 13.03.26 | N 15.5.1.Recycle | 1 | 8 | 16.06 | 0.8 | 807 | 557 | 255 | 31.6% | 15 | 81 | Acc Sotiss
16 | 13.03.26 | N 15.5.1.Recycle | 2 | 9 | 16.24 | 0.82 | 784 | 553 | 253 | 32.27% | 15 | 81.5 | Acc Sotiss
17.15 | 13.03.26 | N 15.5.1.Recycle | 2 | 10 | 15 | 0.81 | 795 | 521 | 248 | 31.19% | 15 | 81.5 | Acc Sotiss
18.35 | 13.03.26 | N 15.5.1.Recycle | 2 | 11 | 15.96 | 0.8 | 836 | 655 | 270 | 32.3% | 15 | 81.7 | Acc Sotiss
19.5 | 13.03.26 | N 15.5.1.Recycle | 2 | 12 | 16.14 | 0.81 | 802 | 578 | 241 | 30.05% | 15 | 81.8 | Acc Sotiss
21 | 13.03.26 | N 15.5.1.Recycle | 2 | 13 | 16.04 | 0.81 | 763 | 529 | 238 | 31.19% | 15 | 81.5 | Acc Sotiss
22.1 | 13.03.26 | N 15.5.1.Recycle | 2 | 14 | 15.9 | 0.81 | 803 | 621 | 243 | 30.26% | 15 | 81.3 | Acc Sotiss
23.1 | 13.03.26 | TW 22.1.Recycle | 3 | SU | 21.96 | 1.03 | 1749 | 553 | - | #VALUE! | 18 | 80.5 | Reject
23.42 | 13.03.26 | TW 22.1.Recycle | 3 | 1 | 23.18 | 1.06 | 1923 | 700 | 636 | 33.07% | 19 | 80.2 | Acc Sotiss
0.31 | 13.03.26 | TW 22.1.Recycle | 3 | 2 | 22.98 | 1.08 | 1771 | 613 | 606 | 34.22% | 17 | 80.4 | Acc Sotiss
1.3 | 13.03.26 | TW 22.1.Recycle | 3 | 3 | 22.5 | 1.11 | 1549 | 620 | 515 | 33.25% | 17 | 80.4 | Acc Sotiss
2.33 | 13.03.26 | TW 22.1.Recycle | 3 | 4 | 22.72 | 1.08 | 1519 | 691 | 505 | 33.25% | 17 | 80.2 | Acc Sotiss
3.32 | 13.03.26 | TW 22.1.Recycle | 3 | 5 | 23.02 | 1.09 | 1470 | 764 | 459 | 31.22% | 17 | 80.5 | Acc Sotiss
5 | 13.03.26 | TW 22.1.Recycle | 3 | 6 | 23.04 | 1.11 | 1481 | 654 | 533 | 35.99% | 17 | 80.5 | Acc Sotiss
5.58 | 13.03.26 | TW 22.1.Recycle | 3 | 7 | 23.88 | 1.08 | 1335 | 806 | 436 | 32.66% | 17 | 80.6 | Acc Sotiss
6.55 | 13.03.26 | TW 22.1.Recycle | 3 | 8 | 22.98 | 1.12 | 1429 | 784 | 446 | 31.21% | 17 | 80.5 | Acc Sotiss
7.55 | 14.03.26 | TW 22.1.Recycle | 1 | 9 | 22.66 | 1.09 | 1577 | 828 | 567 | 35.95% | 18 | 80.4 | Acc Sotiss
9 | 14.03.26 | TW 22.1.Recycle | 1 | 10 | 23.24 | 1.13 | 1366 | 968 | 479 | 35.07% | 17 | 80.1 | Acc Sotiss
9.58 | 14.03.26 | TW 22.1.Recycle | 1 | 11 | 22.68 | 1.04 | 1561 | 1011 | 555 | 35.55% | 18 | 79.9 | Acc Sotiss
10.53 | 14.03.26 | TW 22.1.Recycle | 1 | 12 | 22.62 | 1.06 | 1463 | 1003 | 457 | 31.24% | 17 | 79.7 | Acc Sotiss
11.5 | 14.03.26 | TW 22.1.Recycle | 1 | 13 | 22.46 | 1.06 | 1357 | 1009 | 468 | 34.49% | 17 | 79.1 | Acc Sotiss
12.45 | 14.03.26 | TW 22.1.Recycle | 1 | 14 | 22.44 | 1.05 | 1381 | 834 | 471 | 34.11% | 17 | 79.2 | Acc Sotiss
13.43 | 14.03.26 | TW 22.1.Recycle | 1 | 15 | 22.5 | 1.09 | 1412 | 826 | 453 | 32.08% | 17 | 79.2 | Acc Sotiss
15.36 | 14.03.26 | TW 22.1.Recycle | 2 | 16 | 22.46 | 1.06 | 1517 | 914 | 536 | 35.33% | 17 | 79.3 | Acc Sotiss
16.32 | 14.03.26 | TW 22.1.Recycle | 2 | 17 | 23.4 | 1.08 | 1618 | 845 | 519 | 32.08% | 17 | 79.3 | Acc Sotiss
18.18 | 14.03.26 | TW 22.1.Recycle | 2 | 18 | 23.76 | 1.11 | 1872 | 707 | 562 | 30.02% | 17 | 79.5 | Acc Sotiss
19.15 | 14.03.26 | TW 22.1.Recycle | 2 | 19 | 22.9 | 1.07 | 1740 | 911 | 578 | 33.22% | 18 | 79 | Acc Sotiss
20.15 | 14.03.26 | TW 22.1.Recycle | 2 | 20 | 23.26 | 1.1 | 1897 | 874 | 589 | 31.05% | 19 | 78.9 | Acc Sotiss
21.1 | 14.03.26 | TW 22.1.Recycle | 2 | 21 | 23.38 | 1.08 | 1926 | 891 | 621 | 32.24% | 18 | 78.7 | Acc Sotiss
22.1 | 14.03.26 | TW 22.1.Recycle | 2 | 22 | 23.14 | 1.06 | 1779 | 853 | 553 | 31.08% | 18 | 78.5 | Acc Sotiss
23.05 | 14.03.26 | TW 22.1.Recycle | 3 | 23 | 22.92 | 1.09 | 1719 | 814 | 540 | 31.41% | 18 | 79.2 | Acc Sotiss
0.05 | 14.03.26 | TW 22.1.Recycle | 3 | 24 | 23.46 | 1.03 | 1716 | 839 | 550 | 32.05% | 19 | 79.2 | Acc Sotiss
1.3 | 14.03.26 | TW 22.1.Recycle | 3 | 25 | 22.88 | 1.07 | 1592 | 797 | 480 | 30.15% | 18 | 74.4 | Acc Sotiss
2.25 | 14.03.26 | TW 22.1.Recycle | 3 | 26 | 22.78 | 1.05 | 1525 | 715 | 466 | 30.56% | 17 | 79.5 | Acc Sotiss
3.2 | 14.03.26 | TW 22.1.Recycle | 3 | 27 | 23 | 1.08 | 1517 | 665 | 456 | 30.06% | 17 | 79.4 | Acc Sotiss
4.2 | 14.03.26 | TW 22.1.Recycle | 3 | 28 | 23.26 | 1.1 | 1561 | 705 | 470 | 30.11% | 17 | 79 | Acc Sotiss
5.05 | 14.03.26 | TW 22.1.Recycle | 3 | 29 | 22.9 | 1.01 | 1714 | 848 | 535 | 31.21% | 18 | 80.4 | Acc Sotiss
6.35 | 14.03.26 | TW 22.1.Recycle | 3 | 30 | 23.1 | 1.02 | 1642 | 724 | 500 | 30.45% | 18 | 79.7 | Acc Sotiss
7.38 | 15.03.26 | TW 22.1.Recycle | 1 | 31 | 23.58 | 1.14 | 1396 | 881 | 436 | 31.23% | 18 | 79.9 | Acc Sotiss
9.12 | 15.03.26 | TW 22.1.Recycle | 1 | 32 | 23.48 | 1.06 | 1678 | 1042 | 560 | 33.37% | 17 | 79.3 | Acc Sotiss
10.08 | 15.03.26 | TW 22.1.Recycle | 1 | 33 | 22.88 | 1.08 | 1583 | 1070 | 490 | 30.95% | 17 | 79.3 | Acc Sotiss
11.29 | 15.03.26 | TW 22.1.Recycle | 1 | 34 | 22.98 | 1.12 | 1610 | 929 | 487 | 30.25% | 19 | 79.3 | Acc Sotiss
12.26 | 15.03.26 | TW 22.1.Recycle | 1 | 35 | 23.74 | 1.08 | 1436 | 905 | 432 | 30.08% | 17 | 79.3 | Acc Sotiss
13.24 | 15.03.26 | TW 22.1.Recycle | 1 | 36 | 22.64 | 1.11 | 1497 | 865 | 496 | 33.13% | 17 | 79.3 | Acc Sotiss
14.24 | 15.03.26 | TW 22.1.Recycle | 1 | 37 | 22.42 | 1.09 | 1369 | 747 | 440 | 32.14% | 17 | 79.5 | Acc Sotiss
15.2 | 15.03.26 | TW 22.1.Recycle | 2 | 38 | 22.52 | 1.01 | 1556 | 738 | 485 | 31.17% | 19 | 79.5 | Acc Sotiss
16.2 | 15.03.26 | TW 22.1.Recycle | 2 | 39 | 23 | 1.05 | 1538 | 1039 | 508 | 33.03% | 18 | 79.3 | Acc Sotiss
17.2 | 15.03.26 | TW 22.1.Recycle | 2 | 40 | 22.82 | 1.08 | 1464 | 1050 | 470 | 32.1% | 18 | 79.3 | Acc Sotiss
18.15 | 15.03.26 | TW 22.1.Recycle | 2 | 41 | 22.98 | 1.08 | 1388 | 1128 | 432 | 31.12% | 17 | 79.5 | Acc Sotiss
19.1 | 15.03.26 | TW 22.1.Recycle | 2 | 42 | 23.06 | 1.08 | 1520 | 1047 | 477 | 31.38% | 18 | 79.5 | Acc Sotiss
20.1 | 15.03.26 | TW 22.1.Recycle | 2 | 43 | 22.62 | 1.01 | 1490 | 1146 | 470 | 31.54% | 19 | 79.7 | Acc Sotiss
20.55 | 15.03.26 | TW 22.1.Recycle | 2 | 44 | 22.32 | 1 | 1598 | 995 | 512 | 32.04% | 18 | 80.4 | Acc Sotiss
21.55 | 15.03.26 | TW 22.1.Recycle | 2 | 45 | 22.72 | 1.03 | 1588 | 1119 | 525 | 33.06% | 18 | 80.6 | Acc Sotiss
22.5 | 15.03.26 | TW 22.1.Recycle | 2 | 46 | 23.2 | 1.06 | 1527 | 1153 | 500 | 32.74% | 17 | 80.9 | Acc Sotiss
23.5 | 15.03.26 | TW 22.1.Recycle | 3 | 47 | 23.4 | 1.1 | 1623 | 1128 | 503 | 30.99% | 20 | 80.9 | Acc Sotiss
0.35 | 15.03.26 | TW 22.1.Recycle | 3 | 48 | 22.88 | 1.1 | 1528 | 926 | 458 | 29.97% | 18 | 80.8 | Acc Sotiss
1.35 | 15.03.26 | TW 22.1.Recycle | 3 | 49 | 23.06 | 1.08 | 1700 | 832 | 510 | 30% | 18 | 80.6 | Acc Sotiss
2.3 | 15.03.26 | TW 22.1.Recycle | 3 | 50 | 22.76 | 1.02 | 1826 | 888 | 547 | 29.96% | 16 | 80.6 | Acc Sotiss
3.3 | 15.03.26 | TW 22.1.Recycle | 3 | 51 | 22.88 | 1.04 | 1762 | 894 | 528 | 29.97% | 17 | 80.6 | Acc Sotiss
4.4 | 15.03.26 | TW 22.1.Recycle | 3 | 52 | 23 | 1.03 | 1846 | 981 | 553 | 29.96% | 17 | 80.4 | Acc Sotiss
5.3 | 15.03.26 | TW 22.1.Recycle | 3 | 53 | 23.28 | 1.08 | 1680 | 977 | 520 | 30.95% | 17 | 80.2 | Acc Sotiss
6.35 | 15.03.26 | TW 22.1.Recycle | 3 | 54 | 23.02 | 1.06 | 1696 | 952 | 508 | 29.95% | 17 | 81.4 | Acc Sotiss
7.34 | 16.03.26 | TW 22.1.Recycle | 1 | 55 | 22.86 | 0.99 | 1571 | 1036 | 524 | 33.35% | 17 | 82.7 | Acc Sotiss
9.03 | 16.03.26 | TW 22.1.Recycle | 1 | 56 | 22.6 | 1.04 | 1710 | 858 | 600 | 35.09% | 15 | 82.5 | Acc Sotiss
10.23 | 16.03.26 | TW 22.1.Recycle | 1 | 57 | 22.64 | 1.03 | 1906 | 939 | 654 | 34.31% | 15 | 82.3 | Acc Sotiss
11.44 | 16.03.26 | TW 22.1.Recycle | 1 | 58 | 22.88 | 1.07 | 1778 | 1027 | 625 | 35.15% | 16 | 82.3 | Acc Sotiss
13.11 | 16.03.26 | TW 22.1.Recycle | 1 | 59 | 22.62 | 1.06 | 1982 | 1045 | 695 | 35.07% | 17 | 82 | Acc Sotiss
14.32 | 16.03.26 | TW 22.1.Recycle | 1 | 60 | 23.14 | 1 | 1829 | 855 | 587 | 32.09% | 17 | 82 | Acc Sotiss
15.5 | 16.03.26 | TW 22.1.Recycle | 2 | 61 | 22.9 | 1.01 | 1747 | 1225 | 585 | 33.49% | 17 | 82 | Acc Sotiss
17.15 | 16.03.26 | TW 22.1.Recycle | 2 | 62 | 22.9 | 0.92 | 1861 | 1279 | 620 | 33.32% | 15 | 81.8 | Acc Sotiss
18.35 | 16.03.26 | TW 22.1.Recycle | 2 | 63 | 23.14 | 0.94 | 1991 | 1190 | 645 | 32.4% | 16 | 81.8 | Acc Sotiss
19.55 | 16.03.26 | TW 22.1.Recycle | 2 | 64 | 22.98 | 0.98 | 1695 | 1154 | 550 | 32.45% | 15 | 81.1 | Acc Sotiss
21.15 | 16.03.26 | TW 22.1.Recycle | 2 | 65 | 23.34 | 1.03 | 1906 | 1075 | 650 | 34.1% | 16 | 81.3 | Acc Sotiss
22.35 | 16.03.26 | TW 22.1.Recycle | 2 | 66 | 23.22 | 1.04 | 2021 | 1276 | 650 | 32.16% | 17 | 80.9 | Acc Sotiss
23.5 | 16.03.26 | TW 22.1.Recycle | 3 | 67 | 23.2 | 1.03 | 1912 | 1128 | 592 | 30.96% | 17 | 81.5 | Acc Sotiss
0.55 | 16.03.26 | TW 22.1.Recycle | 3 | 68 | 23.38 | 0.99 | 1970 | 1286 | 610 | 30.96% | 16 | 81 | Acc Sotiss
2.3 | 16.03.26 | TW 22.1.Recycle | 3 | 69 | 23.16 | 1.06 | 1862 | 1208 | 595 | 31.95% | 16 | 81.1 | Acc Sotiss
3.35 | 16.03.26 | TW 22.1.Recycle | 3 | 70 | 23.26 | 1.05 | 1768 | 1128 | 530 | 29.98% | 16 | 80.7 | Acc Sotiss
4.55 | 16.03.26 | TW 22.1.Recycle | 3 | 71 | 22.88 | 1.06 | 1796 | 1196 | 536 | 29.84% | 16 | 80.9 | Acc Sotiss
6.15 | 16.03.26 | TW 22.1.Recycle | 3 | 72 | 22.92 | 0.97 | 1798 | 1126 | 574 | 31.92% | 16 | 81.2 | Acc Sotiss
7.33 | 17.03.26 | TW 22.1.Recycle | 1 | 73 | 22.76 | 0.96 | 1978 | 1152 | 695 | 35.14% | 17 | 82 | Acc Sotiss
8.58 | 17.03.26 | TW 22.1.Recycle | 1 | 74 | 22.48 | 1.02 | 1823 | 1196 | 665 | 36.48% | 17 | 82 | Acc Sotiss
10.19 | 17.03.26 | TW 22.1.Recycle | 1 | 75 | 22.9 | 1.06 | 1777 | 1099 | 622 | 35% | 17 | 81.3 | Acc Sotiss
11.385 | 17.03.26 | TW 22.1.Recycle | 1 | 76 | 23.22 | 1.03 | 1988 | 1297 | 658 | 33.1% | 15 | 81.8 | Acc Sotiss
12.36 | 17.03.26 | TW 22.1.Recycle | 1 | 77 | 23.2 | 1.02 | 1830 | 1065 | 582 | 31.8% | 15 | 81.8 | Acc Sotiss
14.08 | 17.03.26 | TW 22.1.Recycle | 1 | 78 | 22.7 | 0.91 | 1794 | 1174 | 629 | 35.06% | 15 | 81.8 | Acc Sotiss
15.33 | 17.03.26 | TW 22.1.Recycle | 2 | 79 | 23.12 | 0.92 | 1977 | 1305 | 655 | 33.13% | 17 | 81.6 | Acc Sotiss
17.15 | 17.03.26 | TW 22.1.Recycle | 2 | 80 | 23.3 | 0.99 | 1739 | 1037 | 541 | 31.11% | 17 | 81.8 | Acc Sotiss
18.15 | 17.03.26 | TW 22.1.Recycle | 2 | 81 | 22.78 | 0.98 | 1693 | 1132 | 525 | 31.01% | 16 | 81.8 | Acc Sotiss
19.35 | 17.03.26 | TW 22.1.Recycle | 2 | 82 | 23.02 | 1.01 | 1686 | 1109 | 558 | 33.1% | 16 | 81.7 | Acc Sotiss
20.55 | 17.03.26 | TW 22.1.Recycle | 2 | 83 | 23.14 | 0.97 | 1931 | 1201 | 651 | 33.71% | 17 | 81.9 | Acc Sotiss
22.18 | 17.03.26 | TW 22.1.Recycle | 2 | 84 | 32.12 | 1.02 | 1787 | 1121 | 593 | 33.18% | 17 | 81.8 | Acc Sotiss
23.4 | 17.03.26 | TW 22.1.Recycle | 3 | 85 | 23.1 | 1.04 | 1555 | 1127 | 497 | 31.96% | 16 | 81.8 | Acc Sotiss
0.55 | 17.03.26 | TW 22.1.Recycle | 3 | 86 | 22.92 | 1.06 | 1652 | 1062 | 512 | 30.99% | 16 | 81.7 | Acc Sotiss
2.2 | 17.03.26 | TW 22.1.Recycle | 3 | 87 | 23 | 1.04 | 1717 | 1181 | 549 | 31.97% | 16 | 81.7 | Acc Sotiss
3.35 | 17.03.26 | TW 22.1.Recycle | 3 | 88 | 22.96 | 0.97 | 1828 | 1211 | 566 | 30.96% | 16 | 81.8 | Acc Sotiss
4.55 | 17.03.26 | TW 22.1.Recycle | 3 | 89 | 23.14 | 1.02 | 1669 | 1172 | 517 | 30.98% | 16 | 82.5 | Acc Sotiss
6.2 | 17.03.26 | TW 22.1.Recycle | 3 | 90 | 22.76 | 1.02 | 1924 | 1266 | 615 | 31.96% | 16 | 82.6 | Acc Sotiss
7.34 | 18.03.26 | TW 22.1.Recycle | 1 | 91 | 22.3 | 0.93 | 2139 | 1139 | 606 | 28.33% | 15 | 82.2 | Acc Sotiss
8.48 | 18.03.26 | TW 22.1.Recycle | 1 | 92 | 22.82 | 0.94 | 2047 | 1394 | 718 | 35.08% | 17 | 82.7 | Acc Sotiss
10.06 | 18.03.26 | TW 22.1.Recycle | 1 | 93 | 22.98 | 1.07 | 2168 | 1384 | 665 | 30.67% | 20 | 83.2 | Acc Sotiss
11.13 | 18.03.26 | TW 22.1.Recycle | 1 | 94 | 22.68 | 0.99 | 1814 | 1051 | 527 | 29.05% | 17 | 83.6 | Acc Sotiss
11.13 | 18.03.26 | T 14.2.Recycle | 1 | SU | 17.02 | 1.15 | 772 | 673 | - | #VALUE! | 25 | 83.4 | Reject
11.54 | 18.03.26 | T 14.2.Recycle | 1 | 1 | 14.22 | 0.9 | 541 | 442 | 96 | 17.74% | 22 | 83.4 | Acc Sotiss
12.43 | 18.03.26 | T 14.2.Recycle | 1 | 2 | 14.22 | 0.85 | 720 | 455 | 98 | 13.61% | 25 | 83.2 | Acc Sotiss
13.37 | 18.03.26 | T 14.2.Recycle | 1 | 3 | 14.72 | 0.94 | 699 | 424 | 124 | 17.74% | 26 | 83.4 | Acc Sotiss
14.33 | 18.03.26 | T 14.2.Recycle | 1 | 4 | 14.72 | 0.93 | 792 | 332 | 136 | 17.17% | 27 | 83.6 | Acc Sotiss
15.26 | 18.03.26 | T 14.2.Recycle | 2 | 5 | 14.6 | 0.92 | 749 | 323 | 110 | 14.69% | 27 | 82.9 | Acc Sotiss
16.19 | 18.03.26 | T 14.2.Recycle | 2 | 6 | 14.98 | 0.98 | 611 | 405 | 90 | 14.73% | 29 | 82.6 | Acc Sotiss
17.2 | 18.03.26 | T 14.2.Recycle | 2 | 7 | 15.08 | 0.98 | 581 | 400 | 89 | 15.32% | 27 | 82.5 | Acc Sotiss
18.16 | 18.03.26 | T 14.2.Recycle | 2 | 8 | 14.64 | 0.94 | 590 | 381 | 90 | 15.25% | 29 | 82.5 | Acc Sotiss
19.06 | 18.03.26 | T 14.2.Recycle | 2 | 9 | 14.5 | 0.91 | 545 | 340 | 80 | 14.68% | 27 | 82.5 | Acc Sotiss
19.55 | 18.03.26 | T 14.2.Recycle | 2 | 10 | 14.64 | 0.99 | 571 | 283 | 88 | 15.41% | 28 | 82.6 | Acc Sotiss
20.32 | 18.03.26 | T 14.2.Recycle | 2 | 11 | 14.5 | 0.96 | 592 | 302 | 85 | 14.36% | 27 | 81.8 | Acc Sotiss
21.5 | 18.03.26 | T 14.2.Recycle | 2 | 12 | 14.68 | 0.96 | 614 | 290 | 87 | 14.17% | 27 | 81.6 | Acc Sotiss
22.3 | 18.03.26 | T 14.2.Recycle | 2 | 13 | 14.4 | 0.91 | 602 | 370 | 92 | 15.28% | 26 | 81.5 | Acc Sotiss
23.55 | 18.03.26 | T 14.2.Recycle | 3 | 14 | 14.72 | 0.97 | 754 | 325 | 113 | 14.99% | 30 | 81.5 | Acc Sotiss
1.4 | 18.03.26 | T 14.2.Recycle | 3 | 15 | 15.12 | 0.99 | 748 | 392 | 112 | 14.97% | 30 | 81.6 | Acc Sotiss
2.4 | 18.03.26 | T 14.2.Recycle | 3 | 16 | 14.66 | 0.91 | 766 | 381 | 115 | 15.01% | 28 | 81.4 | Acc Sotiss
3.15 | 18.03.26 | T 14.2.Recycle | 3 | 17 | 15.2 | 0.95 | 825 | 367 | 115 | 13.94% | 28 | 81.2 | Acc Sotiss
4.4 | 18.03.26 | T 14.2.Recycle | 3 | 18 | 15.06 | 0.93 | 862 | 398 | 129 | 14.97% | 28 | 82.4 | Acc Sotiss
5.35 | 18.03.26 | T 14.2.Recycle | 3 | 19 | 15 | 0.93 | 855 | 381 | 128 | 14.97% | 28 | 82.4 | Acc Sotiss
6.45 | 18.03.26 | T 14.2.Recycle | 3 | 20 | 15.21 | 0.9 | 836 | 377 | 133 | 15.91% | 28 | 82.2 | Acc Sotiss
7.5 | 19.03.26 | T 14.2.Recycle | 1 | 21 | 15 | 0.93 | 752 | 521 | 106 | 14.1% | 28 | 82 | Acc Sotiss
8.55 | 19.03.26 | T 14.2.Recycle | 1 | 22 | 14.94 | 0.95 | 806 | 406 | 114 | 14.14% | 27 | 82.3 | Acc Sotiss
9.45 | 19.03.26 | T 14.2.Recycle | 1 | 23 | 14.64 | 0.89 | 835 | 351 | 110 | 13.17% | 27 | 82.3 | Acc Sotiss
10.45 | 19.03.26 | T 14.2.Recycle | 1 | 24 | 14.78 | 0.98 | 950 | 357 | 125 | 13.16% | 28 | 82.7 | Acc Sotiss
11.45 | 19.03.26 | T 14.2.Recycle | 1 | 25 | 14.48 | 0.94 | 853 | 357 | 112 | 13.13% | 27 | 82.5 | Acc Sotiss
12.5 | 19.03.26 | T 14.2.Recycle | 1 | 26 | 14.52 | 0.89 | 809 | 353 | 100 | 12.36% | 28 | 82.7 | Acc Sotiss
13.5 | 19.03.26 | T 14.2.Recycle | 1 | 27 | 14.78 | 0.91 | 757 | 433 | 92 | 12.15% | 28 | 82.5 | Acc Sotiss
14.5 | 19.03.26 | T 14.2.Recycle | 1 | 28 | 14.78 | 0.92 | 761 | 366 | 92 | 12.09% | 28 | 82.2 | Acc Sotiss
15.55 | 19.03.26 | T 14.2.Recycle | 2 | 29 | 14.96 | 0.93 | 781 | 352 | 109 | 13.96% | 28 | 82.4 | Acc Sotiss
16.5 | 19.03.26 | T 14.2.Recycle | 2 | 30 | 14.92 | 0.89 | 750 | 358 | 105 | 14% | 28 | 82.2 | Acc Sotiss
17.5 | 19.03.26 | T 14.2.Recycle | 2 | 31 | 14.66 | 0.94 | 745 | 361 | 111 | 14.9% | 28 | 82.2 | Acc Sotiss
18.4 | 19.03.26 | T 14.2.Recycle | 2 | 32 | 15.18 | 0.95 | 751 | 357 | 105 | 13.98% | 28 | 82.2 | Acc Sotiss
19.4 | 19.03.26 | T 14.2.Recycle | 2 | 33 | 15.2 | 0.95 | 755 | 372 | 98 | 12.98% | 28 | 82.2 | Acc Sotiss
20.35 | 19.03.26 | T 14.2.Recycle | 2 | 34 | 14.7 | 0.93 | 795 | 381 | 103 | 12.96% | 28 | 82 | Acc Sotiss
21.4 | 19.03.26 | T 14.2.Recycle | 2 | 35 | 14.9 | 0.92 | 735 | 412 | 102 | 13.88% | 28 | 82.8 | Acc Sotiss
22.2 | 19.03.26 | T 14.2.Recycle | 2 | 36 | 14.76 | 0.89 | 689 | 435 | 103 | 14.95% | 28 | 83.1 | Acc Sotiss
23.16 | 19.03.26 | T 14.2.Recycle | 3 | 37 | 14.86 | 0.9 | 666 | 494 | 77 | 11.56% | 30 | 81.8 | Acc Sotiss
0.14 | 19.03.26 | T 14.2.Recycle | 3 | 38 | 14.96 | 0.92 | 745 | 490 | 91 | 12.21% | 30 | 81.7 | Acc Sotiss
1.17 | 19.03.26 | T 14.2.Recycle | 3 | 39 | 14.78 | 0.94 | 750 | 496 | 93 | 12.4% | 27 | 82.4 | Acc Sotiss
2.5 | 19.03.26 | T 14.2.Recycle | 3 | 40 | 15 | 0.93 | 827 | 430 | 93 | 11.25% | 27 | 82.4 | Acc Sotiss
4.1 | 19.03.26 | T 14.2.Recycle | 3 | 41 | 15 | 0.95 | 773 | 415 | 95 | 12.29% | 30 | 82.2 | Acc Sotiss
5.05 | 19.03.26 | T 14.2.Recycle | 3 | 42 | 14.92 | 0.96 | 781 | 419 | 95 | 12.16% | 30 | 82.3 | Acc Sotiss
5.5 | 19.03.26 | T 14.2.Recycle | 3 | 43 | 15.1 | 1 | 798 | 384 | 98 | 12.28% | 30 | 82.2 | Acc Sotiss
6.41 | 19.03.26 | T 14.2.Recycle | 3 | 44 | 14.94 | 0.98 | 808 | 396 | 98 | 12.13% | 30 | 82.2 | Acc Sotiss
7.45 | 20.03.26 | T 14.2.Recycle | 1 | 45 | 14.6 | 0.92 | 794 | 406 | 90 | 11.34% | 28 | 82.7 | Acc Sotiss
8.55 | 20.03.26 | T 14.2.Recycle | 1 | 46 | 14.72 | 0.92 | 795 | 432 | 104 | 13.08% | 28 | 82.5 | Acc Sotiss
10 | 20.03.26 | T 14.2.Recycle | 1 | 47 | 14.66 | 0.92 | 787 | 403 | 95 | 12.07% | 27 | 82.9 | Acc Sotiss
11 | 20.03.26 | T 14.2.Recycle | 1 | 48 | 14.84 | 0.93 | 909 | 405 | 110 | 12.1% | 29 | 82.9 | Acc Sotiss
12 | 20.03.26 | T 14.2.Recycle | 1 | 49 | 14.7 | 0.93 | 786 | 379 | 104 | 13.23% | 27 | 82.7 | Acc Sotiss
13 | 20.03.26 | T 14.2.Recycle | 1 | 50 | 14.28 | 0.88 | 879 | 362 | 109 | 12.4% | 29 | 82.6 | Acc Sotiss
14 | 20.03.26 | T 14.2.Recycle | 1 | 51 | 14.64 | 0.91 | 810 | 376 | 98 | 12.1% | 29 | 82.7 | Acc Sotiss
15.2 | 20.03.26 | T 14.2.Recycle | 2 | 52 | 14.48 | 0.94 | 785 | 389 | 99 | 12.61% | 29 | 82.5 | Acc Sotiss
16.2 | 20.03.26 | T 14.2.Recycle | 2 | 53 | 14.48 | 0.9 | 755 | 383 | 91 | 12.05% | 30 | 82.2 | Acc Sotiss
17.25 | 20.03.26 | T 14.2.Recycle | 2 | 54 | 14.36 | 0.9 | 824 | 416 | 109 | 13.23% | 29 | 81.6 | Acc Sotiss
18.3 | 20.03.26 | T 14.2.Recycle | 2 | 55 | 14.36 | 0.93 | 802 | 387 | 115 | 14.34% | 29 | 81.8 | Acc Sotiss
19.42 | 20.03.26 | T 14.2.Recycle | 2 | 56 | 14.54 | 0.94 | 766 | 372 | 102 | 13.32% | 30 | 81.2 | Acc Sotiss
20.42 | 20.03.26 | T 14.2.Recycle | 2 | 57 | 14.4 | 0.92 | 750 | 380 | 91 | 12.13% | 30 | 81.2 | Acc Sotiss
21.4 | 20.03.26 | T 14.2.Recycle | 2 | 58 | 14.34 | 0.9 | 781 | 362 | 95 | 12.16% | 30 | 81 | Acc Sotiss
22.31 | 20.03.26 | T 14.2.Recycle | 2 | 59 | 14.32 | 0.93 | 753 | 361 | 99 | 13.15% | 30 | 81.2 | Acc Sotiss
23.34 | 20.03.26 | T 14.2.Recycle | 3 | 60 | 14.56 | 0.96 | 792 | 393 | 106 | 13.38% | 29 | 81.4 | Acc Sotiss
0.3 | 20.03.26 | T 14.2.Recycle | 3 | 61 | 14.6 | 0.97 | 761 | 381 | 108 | 14.19% | 27 | 81.7 | Acc Sotiss
1.35 | 20.03.26 | T 14.2.Recycle | 3 | 62 | 14.72 | 0.93 | 813 | 399 | 100 | 12.3% | 30 | 81.4 | Acc Sotiss
2.15 | 20.03.26 | T 14.2.Recycle | 3 | 63 | 14.68 | 0.94 | 780 | 365 | 95 | 12.18% | 30 | 81.5 | Acc Sotiss
3.19 | 20.03.26 | T 14.2.Recycle | 3 | 64 | 14.76 | 0.95 | 790 | 351 | 96 | 12.15% | 29 | 81.5 | Acc Sotiss
4.16 | 20.03.26 | T 14.2.Recycle | 3 | 65 | 14.78 | 0.94 | 806 | 402 | 106 | 13.15% | 30 | 81.6 | Acc Sotiss
5.1 | 20.03.26 | T 14.2.Recycle | 3 | 66 | 14.72 | 0.92 | 774 | 371 | 101 | 13.05% | 30 | 81.5 | Acc Sotiss
5.36 | 20.03.26 | T 14.2.Recycle | 3 | 67 | 14.74 | 0.94 | 782 | 370 | 104 | 13.3% | 30 | 81.7 | Acc Sotiss
6.35 | 20.03.26 | T 14.2.Recycle | 3 | 68 | 14.68 | 0.92 | 788 | 366 | 96 | 12.18% | 30 | 81.5 | Acc Sotiss
7.4 | 21.03.26 | T 14.2.Recycle | 1 | 69 | 14.56 | 0.89 | 738 | 369 | 89 | 12.06% | 30 | 82.8 | Acc Sotiss
8.4 | 21.03.26 | T 14.2.Recycle | 1 | 70 | 14.6 | 0.92 | 723 | 423 | 102 | 14.11% | 30 | 82.8 | Acc Sotiss
9.4 | 21.03.26 | T 14.2.Recycle | 1 | 71 | 14.66 | 0.91 | 762 | 385 | 116 | 15.22% | 31 | 82.7 | Acc Sotiss
10.45 | 21.03.26 | T 14.2.Recycle | 1 | 72 | 14.76 | 0.9 | 772 | 371 | 95 | 12.31% | 30 | 82.6 | Acc Sotiss
11.45 | 21.03.26 | T 14.2.Recycle | 1 | 73 | 14.78 | 0.91 | 770 | 363 | 102 | 13.25% | 29 | 82.6 | Acc Sotiss
12.45 | 21.03.26 | T 14.2.Recycle | 1 | 74 | 14.54 | 0.9 | 780 | 370 | 110 | 14.1% | 28 | 82.6 | Acc Sotiss
13.45 | 21.03.26 | T 14.2.Recycle | 1 | 75 | 14.7 | 0.88 | 786 | 376 | 106 | 13.49% | 30 | 82.3 | Acc Sotiss
14.45 | 21.03.26 | T 14.2.Recycle | 1 | 76 | 14.96 | 0.9 | 800 | 393 | 97 | 12.12% | 30 | 82.3 | Acc Sotiss
15.45 | 21.03.26 | T 14.2.Recycle | 2 | 77 | 14.62 | 0.93 | 847 | 381 | 102 | 12.04% | 30 | 82.3 | Acc Sotiss
16.45 | 21.03.26 | T 14.2.Recycle | 2 | 78 | 14.26 | 0.9 | 747 | 348 | 98 | 13.12% | 28 | 82.6 | Acc Sotiss
17.35 | 21.03.26 | T 14.2.Recycle | 2 | 79 | 14.74 | 0.94 | 767 | 369 | 125 | 16.3% | 29 | 81.9 | Acc Sotiss
18.4 | 21.03.26 | T 14.2.Recycle | 2 | 80 | 14.86 | 0.94 | 776 | 3701 | 117 | 15.08% | 30 | 82.1 | Acc Sotiss
19.3 | 21.03.26 | T 14.2.Recycle | 2 | 81 | 14.88 | 0.92 | 796 | 352 | 122 | 15.33% | 30 | 82 | Acc Sotiss
20.2 | 21.03.26 | T 14.2.Recycle | 2 | 82 | 15.2 | 0.97 | 794 | 386 | 113 | 14.23% | 29 | 82.6 | Acc Sotiss
21 | 21.03.26 | T 14.2.Recycle | 2 | 83 | 15.12 | 0.97 | 781 | 368 | 111 | 14.21% | 27 | 82.5 | Acc Sotiss
22.3 | 21.03.26 | T 14.2.Recycle | 2 | 84 | 15.08 | 0.93 | 755 | 369 | 115 | 15.23% | 27 | 82.5 | Acc Sotiss
23.3 | 21.03.26 | T 14.2.Recycle | 3 | 85 | 15.2 | 0.97 | 754 | 405 | 107 | 14.19% | 29 | 82.4 | Acc Sotiss
0.16 | 21.03.26 | T 14.2.Recycle | 3 | 86 | 15.28 | 0.98 | 767 | 411 | 104 | 13.56% | 30 | 80.7 | Acc Sotiss
1.21 | 21.03.26 | T 14.2.Recycle | 3 | 87 | 15.12 | 0.92 | 812 | 393 | 107 | 13.18% | 30 | 80.7 | Acc Sotiss
2.19 | 21.03.26 | T 14.2.Recycle | 3 | 88 | 15.12 | 0.95 | 816 | 383 | 108 | 13.24% | 30 | 80.5 | Acc Sotiss
3.22 | 21.03.26 | T 14.2.Recycle | 3 | 89 | 15.4 | 0.98 | 752 | 375 | 93 | 12.37% | 27 | 80.8 | Acc Sotiss
4.16 | 21.03.26 | T 14.2.Recycle | 3 | 90 | 14.9 | 0.95 | 762 | 370 | 120 | 15.75% | 30 | 81.1 | Acc Sotiss
5.11 | 21.03.26 | T 14.2.Recycle | 3 | 91 | 14.96 | 0.98 | 758 | 375 | 115 | 15.17% | 30 | 81.2 | Acc Sotiss
5.58 | 21.03.26 | T 14.2.Recycle | 3 | 92 | 15.02 | 0.92 | 770 | 376 | 109 | 14.16% | 30 | 80.7 | Acc Sotiss
6.35 | 21.03.26 | T 14.2.Recycle | 3 | 93 | 14.94 | 0.94 | 763 | 364 | 109 | 14.29% | 30 | 80.7 | Acc Sotiss
7.45 | 22.03.26 | T 14.2.Recycle | 1 | 94 | 14.8 | 0.91 | 786 | 408 | 87 | 11.07% | 30 | 81.5 | Acc Sotiss
8.5 | 22.03.26 | T 14.2.Recycle | 1 | 95 | 14.78 | 0.91 | 839 | 379 | 127 | 15.14% | 30 | 81.8 | Acc Sotiss
9.5 | 22.03.26 | T 14.2.Recycle | 1 | 96 | 14.76 | 0.94 | 793 | 383 | 98 | 12.36% | 28 | 81.1 | Acc Sotiss
10.55 | 22.03.26 | T 14.2.Recycle | 1 | 97 | 14.78 | 0.96 | 839 | 373 | 110 | 13.11% | 30 | 80.4 | Acc Sotiss
11.55 | 22.03.26 | T 14.2.Recycle | 1 | 98 | 14.64 | 0.92 | 803 | 411 | 114 | 14.2% | 29 | 80.2 | Acc Sotiss
12.55 | 22.03.26 | T 14.2.Recycle | 1 | 99 | 14.54 | 0.89 | 755 | 397 | 99 | 13.11% | 28 | 80.2 | Acc Sotiss
14 | 22.03.26 | T 14.2.Recycle | 1 | 1 | 14.7 | 0.93 | 760 | 400 | 92 | 12.11% | 29 | 80.6 | Acc Sotiss
15.1 | 22.03.26 | T 14.2.Recycle | 2 | 2 | 14.5 | 0.93 | 717 | 378 | 91 | 12.69% | 30 | 80.7 | Acc Sotiss
16.19 | 22.03.26 | T 14.2.Recycle | 2 | 3 | 14.8 | 0.95 | 755 | 393 | 93 | 12.32% | 30 | 80.5 | Acc Sotiss
17.18 | 22.03.26 | T 14.2.Recycle | 2 | 4 | 14.8 | 0.91 | 762 | 390 | 100 | 13.12% | 30 | 80.4 | Acc Sotiss
18.39 | 22.03.26 | T 14.5.2.Recycle | 2 | 5 | 15.3 | 0.93 | 788 | 428 | 105 | 13.32% | 27 | 80.7 | Acc Sotiss
19.4 | 22.03.26 | T 14.5.2.Recycle | 2 | 6 | 15.18 | 0.99 | 758 | 376 | 93 | 12.27% | 27 | 80.4 | Acc Sotiss
20.3 | 22.03.26 | T 14.5.2.Recycle | 2 | 7 | 15.4 | 0.97 | 775 | 357 | 103 | 13.29% | 27 | 80.4 | Acc Sotiss
21.2 | 22.03.26 | T 14.5.2.Recycle | 2 | 8 | 15.74 | 0.98 | 719 | 409 | 96 | 13.35% | 27 | 80.5 | Acc Sotiss
21.55 | 22.03.26 | T 14.5.2.Recycle | 2 | 9 | 15.46 | 0.92 | 647 | 422 | 86 | 13.29% | 27 | 80.2 | Acc Sotiss
22.38 | 22.03.26 | T 14.5.2.Recycle | 2 | 10 | 15.14 | 0.95 | 695 | 390 | 85 | 12.23% | 27 | 80.5 | Acc Sotiss
23.42 | 22.03.26 | T 14.5.2.Recycle | 3 | 11 | 15.08 | 0.93 | 722 | 422 | 112 | 15.51% | 25 | 80.4 | Acc Sotiss
0.41 | 22.03.26 | T 14.5.2.Recycle | 3 | 12 | 15.46 | 0.93 | 863 | 514 | 122 | 14.14% | 27 | 80.6 | Acc Sotiss
1.43 | 22.03.26 | T 14.5.2.Recycle | 3 | 13 | 15.24 | 0.93 | 849 | 478 | 128 | 15.08% | 25 | 80.6 | Acc Sotiss
2.42 | 22.03.26 | T 14.5.2.Recycle | 3 | 14 | 15.42 | 0.92 | 870 | 517 | 114 | 13.1% | 27 | 80.8 | Acc Sotiss
3.43 | 22.03.26 | T 14.5.2.Recycle | 3 | 15 | 15.48 | 0.96 | 804 | 463 | 130 | 16.17% | 28 | 80.4 | Acc Sotiss
4.42 | 22.03.26 | T 14.5.2.Recycle | 3 | 16 | 15.28 | 0.93 | 828 | 441 | 109 | 13.16% | 27 | 80.4 | Acc Sotiss
5.33 | 22.03.26 | T 14.5.2.Recycle | 3 | 17 | 14.92 | 0.96 | 767 | 442 | 105 | 13.69% | 30 | 80.2 | Acc Sotiss
6.26 | 22.03.26 | T 14.5.2.Recycle | 3 | 18 | 15.36 | 0.93 | 806 | 360 | 116 | 14.39% | 30 | 80.2 | Acc Sotiss
7.2 | 23.03.26 | T 14.5.2.Recycle | 1 | 19 | 14.66 | 0.89 | 747 | 414 | 92 | 12.32% | 26 | 80.4 | Acc Sotiss
8.15 | 23.03.26 | T 14.2.Recycle | 1 | 20 | 15 | 0.92 | 757 | 404 | 95 | 12.55% | 29 | 80.9 | Acc Sotiss
9.25 | 23.03.26 | T 14.2.Recycle | 1 | 21 | 14.8 | 0.96 | 609 | 358 | 68 | 11.17% | 28 | 80.9 | Acc Sotiss
10.25 | 23.03.26 | T 14.2.Recycle | 1 | 22 | 14.94 | 0.92 | 658 | 303 | 75 | 11.4% | 30 | 80.9 | Acc Sotiss
11.2 | 23.03.26 | T 14.2.Recycle | 1 | 23 | 14.98 | 0.99 | 529 | 282 | 66 | 12.48% | 28 | 80.6 | Acc Sotiss
12.1 | 23.03.26 | T 14.2.Recycle | 1 | 24 | 14.88 | 1 | 566 | 277 | 70 | 12.37% | 31 | 80.9 | Acc Sotiss
13 | 23.03.26 | T 14.2.Recycle | 1 | 25 | 14.82 | 0.98 | 564 | 255 | 75 | 13.3% | 31 | 80.9 | Acc Sotiss
13.5 | 23.03.26 | T 14.2.Recycle | 1 | 26 | 15.14 | 0.98 | 587 | 276 | 65 | 11.07% | 31 | 81.1 | Acc Sotiss
14.4 | 23.03.26 | T 14.2.Recycle | 1 | 27 | 14.52 | 0.96 | 583 | 250 | 76 | 13.04% | 30 | 81.3 | Acc Sotiss
15.25 | 23.03.26 | T 14.2.Recycle | 2 | 28 | 14.72 | 0.98 | 534 | 253 | 66 | 12.36% | 30 | 81.3 | Acc Sotiss
16.15 | 23.03.26 | T 14.2.Recycle | 2 | 29 | 14.66 | 0.96 | 573 | 244 | 66 | 11.52% | 28 | 80.9 | Acc Sotiss
17.05 | 23.03.26 | T 14.2.Recycle | 2 | 30 | 14.56 | 0.94 | 572 | 240 | 69 | 12.06% | 30 | 81.1 | Acc Sotiss
17.55 | 23.03.26 | T 14.2.Recycle | 2 | 31 | 14.56 | 0.99 | 534 | 227 | 70 | 13.11% | 30 | 81.1 | Acc Sotiss
18.4 | 23.03.26 | T 14.2.Recycle | 2 | 32 | 14.66 | 0.97 | 463 | 223 | 70 | 15.12% | 28 | 81.3 | Acc Sotiss
19.27 | 23.03.26 | T 14.2.Recycle | 2 | 33 | 14.96 | 1 | 517 | 286 | 70 | 13.54% | 27 | 80.6 | Acc Sotiss
21.04 | 23.03.26 | T 14.2.Recycle | 2 | 34 | 14.46 | 1.02 | 476 | 199 | 63 | 13.24% | 27 | 80.6 | Acc Sotiss
22.29 | 23.03.26 | T 14.2.Recycle | 2 | 35 | 14.76 | 1.02 | 486 | 233 | 69 | 14.2% | 30 | 80.8 | Acc Sotiss
23.22 | 23.03.26 | T 14.2.Recycle | 3 | 36 | 14.6 | 1.02 | 532 | 247 | 82 | 15.41% | 30 | 81.3 | Acc Sotiss
0.08 | 23.03.26 | T 14.2.Recycle | 3 | 37 | 14.66 | 0.97 | 495 | 228 | 66 | 13.33% | 27 | 81.8 | Acc Sotiss
0.56 | 23.03.26 | T 14.2.Recycle | 3 | 38 | 14.74 | 1 | 500 | 231 | 71 | 14.2% | 27 | 81.8 | Acc Sotiss
1.45 | 23.03.26 | T 14.2.Recycle | 3 | 39 | 14.74 | 0.99 | 497 | 247 | 76 | 15.29% | 30 | 81.3 | Acc Sotiss
2.45 | 23.03.26 | T 14.2.Recycle | 3 | 40 | 14.7 | 0.96 | 564 | 211 | 75 | 13.3% | 27 | 81.1 | Acc Sotiss
4.19 | 23.03.26 | T 14.2.Recycle | 3 | 41 | 14.82 | 1 | 526 | 241 | 69 | 13.12% | 30 | 81.3 | Acc Sotiss
5.4 | 23.03.26 | T 14.2.Recycle | 3 | 42 | 14.48 | 0.91 | 547 | 247 | 78 | 14.26% | 26 | 81.4 | Acc Sotiss
5.4 | 23.03.26 | T 13.2.Recycle | 3 | SU | 14.32 | 0.9 | 531 | 241 | - | #VALUE! | 27 | 81.1 | Acc Sotiss
6.31 | 23.03.26 | T 13.2.Recycle | 3 | 43 | 13.6 | 0.9 | 513 | 250 | 73 | 14.23% | 25 | 81.3 | Acc Sotiss
7.25 | 24.03.26 | T 13.2.Recycle | 1 | 44 | 13.74 | 0.89 | 533 | 234 | 78 | 14.63% | 28 | 80.9 | Acc Sotiss
8.15 | 24.03.26 | T 13.2.Recycle | 1 | 45 | 13.5 | 0.94 | 546 | 190 | 73 | 13.37% | 27 | 81.1 | Acc Sotiss
9.05 | 24.03.26 | T 13.2.Recycle | 1 | 46 | 13.68 | 0.9 | 508 | 193 | 61 | 12.01% | 27 | 81.1 | Acc Sotiss
9.55 | 24.03.26 | T 13.2.Recycle | 1 | 47 | 13.88 | 0.93 | 563 | 200 | 79 | 14.03% | 27 | 81.1 | Acc Sotiss
10.4 | 24.03.26 | T 13.2.Recycle | 1 | 48 | 13.7 | 0.92 | 534 | 188 | 70 | 13.11% | 26 | 80.9 | Acc Sotiss
11.25 | 24.03.26 | T 13.2.Recycle | 1 | 49 | 13.68 | 0.92 | 529 | 186 | 75 | 14.18% | 27 | 81.1 | Acc Sotiss
12.05 | 24.03.26 | T 15.2.Recycle | 1 | SU | 15.28 | 0.93 | 722 | 442 | - | #VALUE! | 30 | 81.1 | Acc Sotiss
12.4 | 24.03.26 | T 15.2.Recycle | 1 | 50 | 15.74 | 0.9 | 877 | 519 | 99 | 11.29% | 29 | 81.3 | Acc Sotiss
13.3 | 24.03.26 | T 15.2.Recycle | 1 | 51 | 16.16 | 0.96 | 923 | 478 | 120 | 13% | 30 | 81.3 | Acc Sotiss
14.3 | 24.03.26 | T 15.2.Recycle | 1 | 52 | 15.8 | 0.94 | 861 | 384 | 122 | 14.17% | 28 | 80.6 | Acc Sotiss
15.32 | 24.03.26 | T 15.2.Recycle | 2 | 53 | 16.24 | 1 | 885 | 471 | 123 | 13.9% | 28 | 80.6 | Acc Sotiss
16.31 | 24.03.26 | T 15.2.Recycle | 2 | 54 | 16.24 | 0.95 | 909 | 468 | 120 | 13.2% | 30 | 80.4 | Acc Sotiss
17.2 | 24.03.26 | T 15.2.Recycle | 2 | 55 | 15.84 | 0.94 | 884 | 436 | 125 | 14.14% | 27 | 80.2 | Acc Sotiss
18.15 | 24.03.26 | T 15.2.Recycle | 2 | 56 | 15.72 | 0.95 | 895 | 435 | 112 | 12.51% | 28 | 80.4 | Acc Sotiss
19.42 | 24.03.26 | T 15.2.Recycle | 2 | 57 | 15.62 | 0.94 | 900 | 416 | 124 | 13.78% | 27 | 80.6 | Acc Sotiss
20.38 | 24.03.26 | T 15.2.Recycle | 2 | 58 | 15.96 | 1.03 | 866 | 435 | 123 | 14.2% | 27 | 80.6 | Acc Sotiss
21.55 | 24.03.26 | T 15.2.Recycle | 2 | 59 | 15.86 | 0.98 | 868 | 378 | 114 | 13.13% | 27 | 80.3 | Acc Sotiss
22.55 | 24.03.26 | T 15.2.Recycle | 2 | 60 | 15.84 | 0.97 | 810 | 401 | 113 | 13.95% | 27 | 80.1 | Acc Sotiss
23.55 | 24.03.26 | T 15.2.Recycle | 3 | 61 | 16.08 | 0.94 | 901 | 418 | 117 | 12.99% | 27 | 80.2 | Acc Sotiss
0.55 | 24.03.26 | T 15.2.Recycle | 3 | 62 | 15.62 | 0.96 | 823 | 378 | 123 | 14.95% | 30 | 80.4 | Acc Sotiss
1.55 | 24.03.26 | T 15.2.Recycle | 3 | 63 | 15.84 | 0.99 | 836 | 391 | 117 | 14% | 28 | 80.6 | Acc Sotiss
2.55 | 24.03.26 | T 15.2.Recycle | 3 | 64 | 15.92 | 0.98 | 827 | 383 | 107 | 12.94% | 27 | 80.6 | Acc Sotiss
3.5 | 24.03.26 | T 15.2.Recycle | 3 | 65 | 16 | 0.97 | 811 | 377 | 113 | 13.93% | 28 | 80.4 | Acc Sotiss
4.5 | 24.03.26 | T 15.2.Recycle | 3 | 66 | 15.86 | 0.96 | 833 | 380 | 116 | 13.93% | 28 | 80.8 | Acc Sotiss
5.4 | 24.03.26 | T 15.2.Recycle | 3 | 67 | 15.58 | 0.92 | 834 | 376 | 116 | 13.91% | 28 | 81.1 | Acc Sotiss
6.4 | 24.03.26 | T 15.2.Recycle | 3 | 68 | 15.84 | 0.94 | 877 | 410 | 122 | 13.91% | 28 | 80.4 | Acc Sotiss
7.41 | 25.03.26 | T 15.2.Recycle | 1 | 69 | 15.94 | 0.93 | 835 | 386 | 94 | 11.26% | 27 | 80.5 | Acc Sotiss
8.2 | 25.03.26 | T 15.2.Recycle | 1 | 70 | 16.26 | 0.96 | 1008 | 409 | 122 | 12.1% | 27 | 80.5 | Acc Sotiss
9.38 | 25.03.26 | T 15.2.Recycle | 1 | 71 | 15.8 | 0.95 | 895 | 414 | 110 | 12.29% | 27 | 80.4 | Acc Sotiss
10.43 | 25.03.26 | T 15.2.Recycle | 1 | 72 | 15.68 | 0.94 | 815 | 400 | 107 | 13.13% | 27 | 80.5 | Acc Sotiss
11.44 | 25.03.26 | T 15.2.Recycle | 1 | 73 | 15.8 | 0.99 | 906 | 380 | 110 | 12.14% | 27 | 80.6 | Acc Sotiss
12.5 | 25.03.26 | T 15.2.Recycle | 1 | 74 | 15.88 | 0.95 | 838 | 394 | 104 | 12.41% | 29 | 80.6 | Acc Sotiss
13.24 | 25.03.26 | T 15.2.Recycle | 1 | 75 | 15.7 | 0.92 | 850 | 416 | 112 | 13.18% | 27 | 80.5 | Acc Sotiss
14.3 | 25.03.26 | T 15.2.Recycle | 1 | 76 | 15.6 | 0.94 | 819 | 394 | 100 | 12.21% | 27 | 80.4 | Acc Sotiss
15.26 | 25.03.26 | T 15.2.Recycle | 2 | 77 | 15.56 | 0.96 | 774 | 374 | 100 | 12.92% | 27 | 80.6 | Acc Sotiss
16.17 | 25.03.26 | T 15.2.Recycle | 2 | 78 | 15.58 | 0.88 | 889 | 417 | 117 | 13.16% | 27 | 80.1 | Acc Sotiss
17.16 | 25.03.26 | T 15.2.Recycle | 2 | 79 | 15.68 | 0.92 | 851 | 430 | 120 | 14.1% | 25 | 79.6 | Acc Sotiss
18.16 | 25.03.26 | T 15.2.Recycle | 2 | 80 | 15.96 | 0.91 | 901 | 419 | 127 | 14.1% | 30 | 79.2 | Acc Sotiss
19.14 | 25.03.26 | T 15.2.Recycle | 2 | 81 | 15.82 | 0.94 | 841 | 444 | 110 | 13.08% | 27 | 78.4 | Acc Sotiss
20.18 | 25.03.26 | T 15.2.Recycle | 2 | 82 | 16.12 | 0.93 | 952 | 433 | 135 | 14.18% | 27 | 77.9 | Acc Sotiss
21.18 | 25.03.26 | T 15.2.Recycle | 2 | 83 | 16.28 | 0.94 | 933 | 448 | 123 | 13.18% | 27 | 77.1 | Acc Sotiss
22.17 | 25.03.26 | T 15.2.Recycle | 2 | 84 | 16.12 | 0.96 | 849 | 459 | 115 | 13.55% | 25 | 77.3 | Acc Sotiss
23.2 | 25.03.26 | T 15.2.Recycle | 3 | 85 | 16.1 | 0.94 | 883 | 379 | 123 | 13.93% | 27 | 77.3 | Acc Sotiss
0.15 | 25.03.26 | T 15.2.Recycle | 3 | 86 | 16.16 | 0.97 | 812 | 388 | 105 | 12.93% | 27 | 77.5 | Acc Sotiss
1.15 | 25.03.26 | T 15.2.Recycle | 3 | 87 | 16.1 | 0.96 | 822 | 375 | 115 | 13.99% | 27 | 76.8 | Acc Sotiss
2.1 | 25.03.26 | T 15.2.Recycle | 3 | 88 | 16.16 | 0.95 | 810 | 377 | 113 | 13.95% | 27 | 77 | Acc Sotiss
3.05 | 25.03.26 | T 15.2.Recycle | 3 | 89 | 16 | 0.95 | 819 | 381 | 114 | 13.92% | 27 | 77.1 | Acc Sotiss
4.5 | 25.03.26 | T 15.2.Recycle | 3 | 90 | 16.18 | 0.92 | 842 | 407 | 117 | 13.9% | 27 | 76.7 | Acc Sotiss
5.4 | 25.03.26 | T 15.2.Recycle | 3 | 91 | 15.8 | 0.91 | 833 | 385 | 116 | 13.93% | 27 | 76.7 | Acc Sotiss
6.35 | 25.03.26 | T 15.2.Recycle | 3 | 92 | 15.96 | 0.92 | 851 | 387 | 119 | 13.98% | 30 | 78.5 | Acc Sotiss
7.36 | 26.03.26 | T 15.2.Recycle | 1 | 93 | 15.86 | 0.93 | 800 | 377 | 90 | 11.25% | 27 | 79.2 | Acc Sotiss
8.45 | 26.03.26 | T 15.2.Recycle | 1 | 94 | 16.04 | 0.89 | 843 | 383 | 95 | 11.27% | 27 | 79.5 | Acc Sotiss
9.41 | 26.03.26 | T 15.2.Recycle | 1 | 95 | 16 | 0.93 | 825 | 381 | 102 | 12.36% | 27 | 79.4 | Acc Sotiss
10.45 | 26.03.26 | T 15.2.Recycle | 1 | 96 | 15.7 | 0.95 | 800 | 396 | 91 | 11.38% | 27 | 79.1 | Acc Sotiss
11.5 | 26.03.26 | T 15.2.Recycle | 1 | 97 | 16.12 | 1 | 814 | 386 | 99 | 12.16% | 27 | 79.2 | Acc Sotiss
12.43 | 26.03.26 | T 15.2.Recycle | 1 | 98 | 15.74 | 0.87 | 886 | 383 | 110 | 12.42% | 27 | 79.2 | Acc Sotiss
13.3 | 26.03.26 | T 15.2.Recycle | 1 | 99 | 16.14 | 0.92 | 842 | 405 | 103 | 12.23% | 27 | 79.7 | Acc Sotiss
14.36 | 26.03.26 | T 15.2.Recycle | 1 | 1 | 15.96 | 0.96 | 820 | 380 | 92 | 11.22% | 30 | 80.4 | Acc Sotiss
15.32 | 26.03.26 | T 15.2.Recycle | 2 | 2 | 15.74 | 0.93 | 811 | 418 | 91 | 11.22% | 22 | 80.4 | Acc Sotiss
16.43 | 26.03.26 | T 15.2.Recycle | 2 | 3 | 15.72 | 0.94 | 679 | 559 | 83 | 12.22% | 25 | 80.4 | Pending
17.35 | 26.03.26 | T 15.2.Recycle | 2 | 4 | 15.96 | 0.99 | 872 | 537 | 115 | 13.19% | 30 | 80.1 | Acc Sotiss
18.13 | 26.03.26 | T 15.2.Recycle | 2 | 5 | 15.76 | 0.95 | 878 | 448 | 106 | 12.07% | 26 | 80.4 | Acc Sotiss
19.05 | 26.03.26 | T 15.2.Recycle | 2 | 6 | 15.76 | 0.93 | 862 | 536 | 105 | 12.18% | 26 | 80.4 | Acc Sotiss
19.55 | 26.03.26 | T 15.2.Recycle | 2 | 7 | 16.02 | 0.91 | 922 | 592 | 121 | 13.12% | 29 | 80.4 | Acc Sotiss
20.44 | 26.03.26 | T 15.2.Recycle | 2 | 8 | 15.72 | 0.9 | 975 | 555 | 118 | 12.1% | 30 | 80.3 | Acc Sotiss
21.35 | 26.03.26 | T 15.2.Recycle | 2 | 9 | 15.66 | 0.86 | 913 | 534 | 111 | 12.16% | 27 | 80.6 | Acc Sotiss
22.22 | 26.03.26 | T 15.2.Recycle | 2 | 10 | 16.18 | 0.92 | 865 | 551 | 102 | 11.79% | 30 | 80.6 | Acc Sotiss
23.2 | 26.03.26 | T 15.2.Recycle | 3 | 11 | 16.26 | 0.94 | 815 | 502 | 105 | 12.88% | 27 | 80.8 | Acc Sotiss
0.35 | 26.03.26 | T 15.2.Recycle | 3 | 12 | 16.28 | 1 | 843 | 511 | 118 | 14% | 27 | 80.5 | Acc Sotiss
1.4 | 26.03.26 | T 15.2.Recycle | 3 | 13 | 16.18 | 0.98 | 986 | 433 | 128 | 12.98% | 30 | 80.6 | Acc Sotiss
2.4 | 26.03.26 | T 15.2.Recycle | 3 | 14 | 16.16 | 0.96 | 907 | 411 | 117 | 12.9% | 30 | 80.7 | Acc Sotiss
3.35 | 26.03.26 | T 15.2.Recycle | 3 | 15 | 16.32 | 0.95 | 872 | 406 | 113 | 12.96% | 30 | 81.1 | Acc Sotiss
4.3 | 26.03.26 | T 15.2.Recycle | 3 | 16 | 15.7 | 0.95 | 756 | 382 | 105 | 13.89% | 30 | 80.9 | Acc Sotiss
5.25 | 26.03.26 | T 15.2.Recycle | 3 | 17 | 16.18 | 1 | 762 | 352 | 106 | 13.91% | 30 | 81.3 | Acc Sotiss
6.25 | 26.03.26 | T 15.2.Recycle | 3 | 18 | 15.86 | 0.94 | 768 | 377 | 100 | 13.02% | 28 | 81.2 | Acc Sotiss
7.12 | 27.03.26 | T 15.2.Recycle | 1 | 19 | 15.72 | 0.95 | 768 | 379 | 91 | 11.85% | 27 | 81.3 | Acc Sotiss
7.3 | 27.03.26 | T 13.5.3.Recycle | 1 | SU | 14.2 | 0.86 | 678 | 295 | - | #VALUE! | 27 | 81.2 | Reject
8.33 | 27.03.26 | T 13.5.3.Recycle | 1 | 20 | 14.18 | 0.87 | 776 | 293 | 95 | 12.24% | 30 | 81.6 | Acc Sotiss
9.27 | 27.03.26 | T 13.5.3.Recycle | 1 | 21 | 14.28 | 0.85 | 722 | 385 | 89 | 12.33% | 27 | 81.5 | Acc Sotiss
10.3 | 27.03.26 | T 13.5.3.Recycle | 1 | 22 | 14.38 | 0.84 | 738 | 339 | 85 | 11.52% | 26 | 81.1 | Acc Sotiss
11.24 | 27.03.26 | T 13.5.3.Recycle | 1 | 23 | 14.3 | 0.84 | 770 | 369 | 94 | 12.21% | 27 | 80.8 | Acc Sotiss
12.21 | 27.03.26 | T 13.5.3.Recycle | 1 | 24 | 14.3 | 0.83 | 735 | 348 | 90 | 12.24% | 27 | 81.2 | Acc Sotiss
13.06 | 27.03.26 | T 13.5.3.Recycle | 1 | 25 | 14.3 | 0.86 | 678 | 345 | 89 | 13.13% | 25 | 81 | Acc Sotiss
14 | 27.03.26 | T 13.5.3.Recycle | 1 | 26 | 14.34 | 0.88 | 726 | 330 | 89 | 12.26% | 28 | 81 | Acc Sotiss
15.4 | 27.03.26 | T 13.5.3.Recycle | 2 | 27 | 14.16 | 0.81 | 798 | 433 | 103 | 12.91% | 28 | 81.4 | Acc Sotiss
16.4 | 27.03.26 | T 13.5.3.Recycle | 2 | 28 | 14.2 | 0.82 | 867 | 390 | 112 | 12.92% | 28 | 81.2 | Acc Sotiss
17.5 | 27.03.26 | T 13.5.3.Recycle | 2 | 29 | 14.3 | 0.84 | 960 | 386 | 124 | 12.92% | 30 | 81.2 | Acc Sotiss
18.55 | 27.03.26 | T 13.5.3.Recycle | 2 | 30 | 14.32 | 0.89 | 924 | 369 | 120 | 12.99% | 30 | 81 | Acc Sotiss
19.55 | 27.03.26 | T 13.5.3.Recycle | 2 | 31 | 14.2 | 0.9 | 789 | 347 | 102 | 12.93% | 26 | 81.2 | Acc Sotiss
20.55 | 27.03.26 | T 13.5.3.Recycle | 2 | 32 | 14.32 | 0.9 | 894 | 361 | 116 | 12.98% | 26 | 81.5 | Acc Sotiss
21.55 | 27.03.26 | T 13.5.3.Recycle | 2 | 33 | 14.22 | 0.88 | 861 | 355 | 111 | 12.89% | 26 | 81.4 | Acc Sotiss
22.5 | 27.03.26 | T 13.5.3.Recycle | 2 | 34 | 13.96 | 0.92 | 921 | 350 | 120 | 13.03% | 27 | 81 | Acc Sotiss
23.5 | 27.03.26 | T 13.5.3.Recycle | 3 | 35 | 14.4 | 0.86 | 924 | 349 | 121 | 13.1% | 26 | 80.9 | Acc Sotiss
0.55 | 27.03.26 | T 13.5.3.Recycle | 3 | 36 | 14.68 | 0.88 | 810 | 369 | 122 | 15.06% | 27 | 80.8 | Acc Sotiss
1.55 | 27.03.26 | T 13.5.3.Recycle | 3 | 37 | 14.24 | 0.91 | 815 | 371 | 93 | 11.41% | 26 | 81.1 | Acc Sotiss
2.55 | 27.03.26 | T 13.5.3.Recycle | 3 | 38 | 14.28 | 0.89 | 772 | 383 | 101 | 13.08% | 26 | 81.1 | Acc Sotiss
4 | 27.03.26 | T 13.5.3.Recycle | 3 | 39 | 14.22 | 0.9 | 866 | 375 | 113 | 13.05% | 26 | 80.9 | Acc Sotiss
4.55 | 27.03.26 | T 13.5.3.Recycle | 3 | 40 | 14.28 | 0.84 | 758 | 393 | 92 | 12.14% | 26 | 80.6 | Acc Sotiss
5.54 | 27.03.26 | T 13.5.3.Recycle | 3 | 41 | 14 | 0.88 | 764 | 398 | 85 | 11.13% | 26 | 80.6 | Acc Sotiss
6.45 | 27.03.26 | T 13.5.3.Recycle | 3 | 42 | 14.14 | 0.86 | 819 | 435 | 118 | 14.41% | 28 | 80.8 | Acc Sotiss
7.5 | 28.03.26 | T 13.5.3.Recycle | 1 | 43 | 14.34 | 0.87 | 700 | 330 | 80 | 11.43% | 27 | 80.1 | Acc Sotiss
8.47 | 28.03.26 | T 13.5.3.Recycle | 1 | 44 | 14.26 | 0.86 | 717 | 365 | 81 | 11.3% | 27 | 80.4 | Acc Sotiss
9.45 | 28.03.26 | T 13.5.3.Recycle | 1 | 45 | 14.18 | 0.88 | 777 | 370 | 95 | 12.23% | 26 | 80.1 | Acc Sotiss
10.41 | 28.03.26 | T 13.5.3.Recycle | 1 | 46 | 14.6 | 0.85 | 778 | 371 | 87 | 11.18% | 27 | 80.4 | Acc Sotiss
11.41 | 28.03.26 | T 13.5.3.Recycle | 1 | 47 | 14.26 | 0.87 | 761 | 351 | 85 | 11.17% | 26 | 80.5 | Acc Sotiss
12.35 | 28.03.26 | T 13.5.3.Recycle | 1 | 48 | 14.7 | 0.7 | 778 | 384 | 90 | 11.57% | 26 | 80.5 | Acc Sotiss
13.21 | 28.03.26 | T 13.5.3.Recycle | 1 | 49 | 14.62 | 0.87 | 825 | 404 | 93 | 11.27% | 27 | 80.3 | Acc Sotiss
14.13 | 28.03.26 | T 13.5.3.Recycle | 1 | 50 | 14.3 | 0.86 | 848 | 367 | 103 | 12.15% | 27 | 80.3 | Acc Sotiss
15.15 | 28.03.26 | T 13.5.3.Recycle | 2 | 51 | 14.22 | 0.85 | 781 | 413 | 93 | 11.91% | 27 | 79.9 | Acc Sotiss
16.15 | 28.03.26 | T 13.5.3.Recycle | 2 | 52 | 14.4 | 0.85 | 951 | 389 | 114 | 11.99% | 26 | 80.1 | Acc Sotiss
17.15 | 28.03.26 | T 13.5.3.Recycle | 2 | 53 | 14.3 | 0.87 | 961 | 377 | 124 | 12.9% | 27 | 79.8 | Acc Sotiss
18.15 | 28.03.26 | T 13.5.3.Recycle | 2 | 54 | 14.22 | 0.9 | 892 | 382 | 115 | 12.89% | 27 | 80 | Acc Sotiss
19.2 | 28.03.26 | T 13.5.3.Recycle | 2 | 55 | 14.18 | 0.88 | 888 | 362 | 115 | 12.95% | 27 | 80 | Acc Sotiss
20.3 | 28.03.26 | T 13.5.3.Recycle | 2 | 56 | 14.3 | 0.89 | 851 | 377 | 102 | 11.99% | 28 | 80.3 | Acc Sotiss
21.2 | 28.03.26 | T 15.5.2.Recycle | 2 | 57 | 16.14 | 0.99 | 856 | 438 | 111 | 12.97% | 30 | 80.2 | Acc Sotiss
22.1 | 28.03.26 | T 15.5.2.Recycle | 2 | 58 | 16.18 | 1.01 | 918 | 428 | 119 | 12.96% | 30 | 80.9 | Acc Sotiss
23 | 28.03.26 | T 15.5.2.Recycle | 3 | 59 | 16.08 | 0.95 | 855 | 396 | 122 | 14.27% | 30 | 81.1 | Acc Sotiss
23.5 | 28.03.26 | T 15.5.2.Recycle | 3 | 60 | 16.06 | 1.01 | 855 | 327 | 95 | 11.11% | 32 | 81.4 | Acc Sotiss
0.5 | 28.03.26 | T 15.5.2.Recycle | 3 | 61 | 16.02 | 1.01 | 810 | 359 | 102 | 12.59% | 32 | 81.4 | Acc Sotiss
1.5 | 28.03.26 | T 15.5.2.Recycle | 3 | 62 | 16.08 | 1.04 | 672 | 346 | 95 | 14.14% | 32 | 81.1 | Acc Sotiss
2.45 | 28.03.26 | T 15.5.2.Recycle | 3 | 63 | 16.4 | 1.03 | 785 | 346 | 95 | 12.1% | 32 | 81.1 | Acc Sotiss
3.4 | 28.03.26 | T 15.5.2.Recycle | 3 | 64 | 15.92 | 1.02 | 770 | 322 | 101 | 13.12% | 32 | 81.1 | Acc Sotiss
4.4 | 28.03.26 | T 15.5.2.Recycle | 3 | 65 | 16.42 | 1.01 | 769 | 350 | 94 | 12.22% | 30 | 80.6 | Acc Sotiss
5.35 | 28.03.26 | T 15.5.2.Recycle | 3 | 66 | 16.2 | 1.03 | 790 | 342 | 88 | 11.14% | 30 | 80.6 | Acc Sotiss
6.3 | 28.03.26 | T 15.5.2.Recycle | 3 | 67 | 16.4 | 1.05 | 747 | 312 | 99 | 13.25% | 30 | 80.8 | Acc Sotiss
7.31 | 29.03.26 | T 15.5.2.Recycle | 1 | 68 | 16.54 | 1.07 | 661 | 268 | 93 | 14.07% | 27 | 80.4 | Acc Sotiss
8.26 | 29.03.26 | T 15.5.2.Recycle | 1 | 69 | 16.26 | 1 | 687 | 306 | 99 | 14.41% | 30 | 80.2 | Acc Sotiss
9.46 | 29.03.26 | T 15.5.2.Recycle | 1 | 70 | 16.2 | 1.03 | 624 | 290 | 84 | 13.46% | 30 | 80.2 | Acc Sotiss
10.36 | 29.03.26 | T 15.5.2.Recycle | 1 | 71 | 16.18 | 1.01 | 614 | 265 | 87 | 14.17% | 30 | 80.4 | Acc Sotiss
11.3 | 29.03.26 | T 15.5.2.Recycle | 1 | 72 | 16.06 | 1.06 | 648 | 270 | 80 | 12.35% | 30 | 80.4 | Acc Sotiss
12.2 | 29.03.26 | T 15.5.2.Recycle | 1 | 73 | 16.12 | 1.03 | 594 | 266 | 80 | 13.47% | 31 | 80.2 | Acc Sotiss
13.05 | 29.03.26 | T 15.5.2.Recycle | 1 | 74 | 15.82 | 1.02 | 562 | 252 | 78 | 13.88% | 32 | 80.9 | Acc Sotiss
13.5 | 29.03.26 | T 15.5.2.Recycle | 1 | 75 | 16.18 | 1.02 | 614 | 295 | 88 | 14.33% | 30 | 80.6 | Acc Sotiss
14.41 | 29.03.26 | T 15.5.2.Recycle | 1 | 76 | 16.21 | 1.01 | 583 | 262 | 80 | 13.72% | 30 | 80.6 | Acc Sotiss
15.39 | 29.03.26 | T 15.5.2.Recycle | 2 | 77 | 16.4 | 1.05 | 763 | 352 | 111 | 14.55% | 32 | 80.4 | Acc Sotiss
16.34 | 29.03.26 | T 15.5.2.Recycle | 2 | 78 | 16.14 | 1.02 | 682 | 345 | 104 | 15.25% | 27 | 80.4 | Acc Sotiss
17.38 | 29.03.26 | T 15.5.2.Recycle | 2 | 79 | 16.42 | 1.06 | 752 | 359 | 107 | 14.23% | 28 | 79.4 | Acc Sotiss
18.27 | 29.03.26 | T 15.5.2.Recycle | 2 | 80 | 16.24 | 1.01 | 788 | 380 | 104 | 13.2% | 30 | 80.1 | Acc Sotiss
19.2 | 29.03.26 | T 15.5.2.Recycle | 2 | 81 | 16.48 | 1.05 | 821 | 371 | 116 | 14.13% | 30 | 80.1 | Acc Sotiss
20.37 | 29.03.26 | T 15.5.2.Recycle | 2 | 82 | 16.48 | 1.02 | 757 | 358 | 109 | 14.4% | 30 | 80.4 | Acc Sotiss
21.26 | 29.03.26 | T 15.5.2.Recycle | 2 | 83 | 16.34 | 1.06 | 774 | 359 | 102 | 13.18% | 30 | 80.4 | Acc Sotiss
22.21 | 29.03.26 | T 15.5.2.Recycle | 2 | 84 | 16.26 | 1.03 | 799 | 368 | 105 | 13.14% | 30 | 80.4 | Acc Sotiss
23.15 | 29.03.26 | T 15.5.2.Recycle | 3 | 85 | 16.52 | 1.03 | 717 | 344 | 103 | 14.37% | 30 | 80.9 | Acc Sotiss
0.05 | 29.03.26 | T 15.5.2.Recycle | 3 | 86 | 16.46 | 1.01 | 700 | 302 | 92 | 13.14% | 31 | 80.9 | Acc Sotiss
0.55 | 29.03.26 | T 15.5.2.Recycle | 3 | 87 | 15.98 | 1.02 | 675 | 319 | 95 | 14.07% | 30 | 80.9 | Acc Sotiss
1.5 | 29.03.26 | T 15.5.2.Recycle | 3 | 88 | 16.14 | 1.01 | 735 | 308 | 98 | 13.33% | 30 | 80.7 | Acc Sotiss
2.4 | 29.03.26 | T 15.5.2.Recycle | 3 | 89 | 16.1 | 1.01 | 754 | 320 | 91 | 12.07% | 30 | 80.8 | Acc Sotiss
3.35 | 29.03.26 | T 15.5.2.Recycle | 3 | 90 | 16.06 | 1.02 | 666 | 322 | 89 | 13.36% | 30 | 80.5 | Acc Sotiss
4.25 | 29.03.26 | T 15.5.2.Recycle | 3 | 91 | 15.9 | 1 | 625 | 285 | 82 | 13.12% | 27 | 80.4 | Acc Sotiss
5.15 | 29.03.26 | T 15.5.2.Recycle | 3 | 92 | 16.18 | 1.03 | 702 | 298 | 99 | 14.1% | 30 | 80.9 | Acc Sotiss
6.1 | 29.03.26 | T 15.5.2.Recycle | 3 | 93 | 15.96 | 1.03 | 662 | 280 | 111 | 16.77% | 30 | 80.9 | Acc Sotiss
7.06 | 30.03.26 | T 15.5.2.Recycle | 1 | 94 | 16.28 | 0.99 | 659 | 298 | 83 | 12.59% | 27 | 80 | Acc Sotiss
7.5 | 30.03.26 | T 15.5.2.Recycle | 1 | 95 | 16.78 | 1.04 | 656 | 284 | 88 | 13.41% | 30 | 80.2 | Acc Sotiss
8.4 | 30.03.26 | T 15.5.2.Recycle | 1 | 96 | 16.26 | 1.02 | 717 | 300 | 88 | 12.27% | 32 | 80.2 | Acc Sotiss
10.06 | 30.03.26 | T 15.5.2.Recycle | 1 | 97 | 16.34 | 1.03 | 598 | 303 | 80 | 13.38% | 32 | 80.2 | Acc Sotiss
10.58 | 30.03.26 | T 15.5.2.Recycle | 1 | 98 | 16.36 | 1.05 | 499 | 300 | 69 | 13.83% | 30 | 80.4 | Acc Sotiss
11.33 | 30.03.26 | T 15.5.2.Recycle | 1 | 99 | 15.6 | 1 | 543 | 265 | 74 | 13.63% | 30 | 80.6 | Acc Sotiss
12.18 | 30.03.26 | T 15.5.2.Recycle | 1 | 1 | 16.2 | 1.03 | 665 | 279 | 88 | 13.23% | 30 | 80.6 | Acc Sotiss
13.3 | 30.03.26 | T 15.5.2.Recycle | 1 | 2 | 16.22 | 1.02 | 580 | 283 | 75 | 12.93% | 30 | 80.5 | Acc Sotiss
14.26 | 30.03.26 | T 15.5.2.Recycle | 1 | 3 | 16.08 | 1.03 | 595 | 279 | 80 | 13.45% | 30 | 80.2 | Acc Sotiss
15.2 | 30.03.26 | T 15.5.2.Recycle | 2 | 4 | 15.84 | 1.02 | 626 | 232 | 82 | 13.1% | 30 | 81.3 | Acc Sotiss
16.18 | 30.03.26 | T 15.5.2.Recycle | 2 | 5 | 16.21 | 1.05 | 569 | 304 | 75 | 13.18% | 31 | 81.3 | Acc Sotiss
17.12 | 30.03.26 | T 15.5.2.Recycle | 2 | 6 | 15.7 | 1.08 | 604 | 265 | 86 | 14.24% | 31 | 81.6 | Acc Sotiss
18.1 | 30.03.26 | T 15.5.2.Recycle | 2 | 7 | 16 | 1.07 | 686 | 299 | 83 | 12.1% | 30 | 81.3 | Acc Sotiss
19.14 | 30.03.26 | T 15.5.2.Recycle | 2 | 8 | 15.58 | 1.09 | 639 | 288 | 78 | 12.21% | 32 | 81.3 | Acc Sotiss
20.36 | 30.03.26 | T 15.5.2.Recycle | 2 | 9 | 15.74 | 1.08 | 510 | 433 | 63 | 12.35% | 30 | 81.6 | Acc Sotiss
22.2 | 30.03.26 | T 15.5.2.Recycle | 2 | 10 | 15.94 | 1.08 | 345 | 316 | 52 | 15.07% | 35 | 81.1 | Pending
23.25 | 30.03.26 | T 15.5.2.Recycle | 3 | 11 | 14.96 | 1.04 | 525 | 318 | 72 | 13.71% | 35 | 81.3 | Pending
0.3 | 30.03.26 | T 15.5.2.Recycle | 3 | 12 | 16.16 | 1.12 | 565 | 442 | 91 | 16.11% | 32 | 81.5 | Acc Sotiss
0.5 | 30.03.26 | T 15.5.2.Recycle | 3 | 13 | 16.18 | 0.98 | 580 | 512 | 82 | 14.14% | 32 | 80.4 | Acc Sotiss
1.55 | 30.03.26 | T 15.5.2.Recycle | 3 | 14 | 16.48 | 1.07 | 525 | 498 | 85 | 16.19% | 32 | 79.7 | Acc Sotiss
3.1 | 30.03.26 | T 15.5.2.Recycle | 3 | 15 | 15.92 | 1.06 | 528 | 490 | 80 | 15.15% | 31 | 79.9 | Acc Sotiss
4.1 | 30.03.26 | T 15.5.2.Recycle | 3 | 16 | 15.96 | 0.96 | 581 | 487 | 89 | 15.32% | 28 | 80.6 | Acc Sotiss
5.25 | 30.03.26 | T 15.5.2.Recycle | 3 | 17 | 16.16 | 1.1 | 670 | 209 | 91 | 13.58% | 33 | 80.2 | Acc Sotiss
6.15 | 30.03.26 | T 15.5.2.Recycle | 3 | 18 | 16 | 1.1 | 630 | 261 | 90 | 14.29% | 31 | 80.9 | Acc Sotiss
7.55 | 31.03.26 | T 15.5.2.Recycle | 1 | 19 | 16.16 | 1.03 | 738 | 318 | 103 | 13.96% | 35 | 80.8 | Acc Sotiss
8.5 | 31.03.26 | T 15.5.2.Recycle | 1 | 20 | 16.21 | 1.06 | 656 | 333 | 92 | 14.02% | 32 | 79.8 | Acc Sotiss
9.35 | 31.03.26 | T 15.5.2.Recycle | 1 | 21 | 15.92 | 1.04 | 678 | 288 | 88 | 12.98% | 32 | 97.8 | Acc Sotiss
10.2 | 31.03.26 | T 15.5.2.Recycle | 1 | 22 | 16.14 | 1.03 | 674 | 281 | 94 | 13.95% | 30 | 79.9 | Acc Sotiss
11.4 | 31.03.26 | T 15.5.2.Recycle | 1 | 23 | 15.92 | 1.05 | 584 | 302 | 87 | 14.9% | 30 | 79.4 | Acc Sotiss
12.5 | 31.03.26 | T 15.5.2.Recycle | 1 | 24 | 16.16 | 1.09 | 671 | 282 | 93 | 13.86% | 30 | 79.5 | Acc Sotiss
13.4 | 31.03.26 | T 15.5.2.Recycle | 1 | 25 | 16.12 | 1.08 | 601 | 275 | 84 | 13.98% | 30 | 80.2 | Acc Sotiss
14.3 | 31.03.26 | T 15.5.2.Recycle | 1 | 26 | 15.82 | 1.05 | 612 | 280 | 92 | 15.03% | 30 | 80.4 | Acc Sotiss
15.2 | 31.03.26 | T 15.5.2.Recycle | 2 | 27 | 16 | 1.08 | 711 | 321 | 86 | 12.1% | 30 | 80.2 | Acc Sotiss
16.19 | 31.03.26 | T 15.5.2.Recycle | 2 | 28 | 16.14 | 1.08 | 588 | 328 | 79 | 13.44% | 30 | 79.9 | Acc Sotiss
17.14 | 31.03.26 | T 15.5.2.Recycle | 2 | 29 | 15.86 | 1.02 | 720 | 316 | 95 | 13.19% | 27 | 79.5 | Acc Sotiss
17.19 | 31.03.26 | T 16.2.LB | 2 | SU | 15.58 | 0.83 | 962 | 412 | - | #VALUE! | 17 | 80.2 | Reject
18.06 | 31.03.26 | T 16.2.LB | 2 | 30 | 16.08 | 0.76 | 1050 | 520 | 128 | 12.19% | 16 | 79.7 | Acc Sotiss
19.11 | 31.03.26 | T 16.2.LB | 2 | 31 | 16.72 | 0.8 | 924 | 692 | 113 | 12.23% | 16 | 79.9 | Acc Sotiss
20.37 | 31.03.26 | T 16.2.LB | 2 | 32 | 16.54 | 0.81 | 937 | 734 | 123 | 13.13% | 15 | 79.9 | Acc Sotiss
21.24 | 31.03.26 | T 16.2.LB | 2 | 33 | 16.76 | 0.77 | 1006 | 882 | 132 | 13.12% | 15 | 79.5 | Acc Sotiss
2.45 | 31.03.26 | T 16.2.LB | 3 | SU | 17.5 | 0.93 | 1167 | 280 | - | #VALUE! | 21 | 80 | Reject
3.1 | 31.03.26 | T 16.2.LB | 3 | SU2 | 16.52 | 0.97 | 916 | 198 | - | #VALUE! | 21 | 80.6 | Reject
3.4 | 31.03.26 | T 16.2.LB | 3 | 34 | 16.52 | 1 | 768 | 168 | 100 | 13.02% | 20 | 80.4 | Reject
6.2 | 31.03.26 | T 16.2.LB | 3 | SU | 16 | 0.87 | 845 | 284 | - | #VALUE! | 20 | 80.6 | Reject