## Sheet1
Start_Time | End_Time | Data_Count | Mean_Creping | Mean_Yankee Speed | Mean_Pope Reel Speed | Mean_Yankee Pressure | Mean_Stock Flow | Mean_Stock Consistency | Mean_Flow Coating | Mean_Flow Release | Mean_Jet Wire Ratio | Mean_Load KWH Refiner | Mean_Coating/(Area.Min) | Join_Key_Timestamp | Date | Time | Shift | Timestamp | Grade | Reel | Bw | Thickness | MDT | CDT | MDWT | MDS | Brightness | Insp. Status | GSM | Total NBKP | Total LBKP | Total BB Recycle | Sub Total Pulp+Broke | % NBKP | % LBKP | % BB Recycle | % Pulp+Broke
2026-04-16 06:05 | 2026-04-17 07:52 | 107 | 26.15114 | 1349.921495 | 996.901589 | 5.498879 | 1234.641028 | 3.250654 | 26.340654 | 40.872056 | 0.873084 | 208.39785 | 0.000384 | 2026-04-17 07:52 | 2026-04-17 | 07:52:00 | 1 | 2026-04-17 07:52 | FC 13 | 15 | 13.48 | 0.94 | 459 | 257 | 105 | 25 | 87.2 | Acc Sotiss | 13 | 7125 | 0 | 0 | 45068 | 15.80944 | 0 | 0 | 849369.142
2026-04-17 07:52 | 2026-04-17 08:55 | 53 | 25.618713 | 1349.95283 | 1004.112264 | 5.486038 | 1245.309245 | 3.257925 | 26.04283 | 39.58566 | 0.882642 | 209.343019 | 0.00038 | 2026-04-17 08:55 | 2026-04-17 | 08:55:00 | 1 | 2026-04-17 08:55 | FC 13 | 16 | 13.8 | 0.93 | 525 | 276 | 143 | 27 | 86.6 | Pending | 13 | 7125 | 0 | 0 | 45068 | 15.80944 | 0 | 0 | 849369.142
2026-04-17 08:55 | 2026-04-17 09:45 | 46 | 28.124683 | 1302.165652 | 935.93913 | 5.2 | 1195.59587 | 3.246739 | 22.178043 | 32.852826 | 0.88 | 210.521522 | 0.000335 | 2026-04-17 09:45 | 2026-04-17 | 09:45:00 | 1 | 2026-04-17 09:45 | FC 13 | 17 | 13.72 | 0.863 | 505 | 260 | 116 | 35 | 87.2 | Acc Sotiss | 13 | 7125 | 0 | 0 | 45068 | 15.80944 | 0 | 0 | 849369.142
2026-04-17 09:45 | 2026-04-17 10:57 | 70 | 27.500446 | 1342.098571 | 973.227714 | 5.573 | 1239.033143 | 3.254 | 19.640429 | 41.438286 | 0.889429 | 211.972429 | 0.000288 | 2026-04-17 10:57 | 2026-04-17 | 10:57:00 | 1 | 2026-04-17 10:57 | FC 13 | 18 | 13.88 | 0.91 | 600 | 306 | 127 | 35 | 86.4 | Acc Sotiss | 13 | 7125 | 0 | 0 | 45068 | 15.80944 | 0 | 0 | 849369.142
2026-04-17 10:57 | 2026-04-17 12:00 | 63 | 26.003546 | 1379.96619 | 1021.126032 | 6.283016 | 1289.830159 | 3.249683 | 20.278571 | 46.200794 | 0.88 | 202.596032 | 0.000289 | 2026-04-17 12:00 | 2026-04-17 | 12:00:00 | 1 | 2026-04-17 12:00 | FC 13 | 19 | 14.26 | 0.97 | 704 | 293 | 140 | 35 | 86.6 | Acc Sotiss | 13 | 7125 | 0 | 0 | 45068 | 15.80944 | 0 | 0 | 849369.142
2026-04-17 12:00 | 2026-04-17 13:04 | 64 | 25.571039 | 1379.916562 | 1027.057656 | 5.8125 | 1295.743906 | 3.248281 | 21.54 | 34.525781 | 0.88 | 198.561406 | 0.000307 | 2026-04-17 13:04 | 2026-04-17 | 13:04:00 | 1 | 2026-04-17 13:04 | FC 13 | 20 | 14.04 | 0.96 | 672 | 256 | 154 | 32 | 86.4 | Acc Sotiss | 13 | 7125 | 0 | 0 | 45068 | 15.80944 | 0 | 0 | 849369.142
2026-04-17 13:04 | 2026-04-17 14:01 | 57 | 24.15981 | 1379.951404 | 1046.557544 | 5.599123 | 1300.075965 | 3.249825 | 21.54 | 32.494737 | 0.88 | 193.716667 | 0.000307 | 2026-04-17 14:01 | 2026-04-17 | 14:01:00 | 1 | 2026-04-17 14:01 | FC 13 | 21 | 13.52 | 0.97 | 684 | 264 | 136 | 30 | 86.2 | Acc Sotiss | 13 | 7125 | 0 | 0 | 45068 | 15.80944 | 0 | 0 | 849369.142
2026-04-17 14:01 | 2026-04-17 15:01 | 60 | 23.997598 | 1379.928333 | 1048.778667 | 5.599167 | 1300.065167 | 3.249333 | 21.54 | 32.495333 | 0.88 | 193.588167 | 0.000307 | 2026-04-17 15:01 | 2026-04-17 | 15:01:00 | 2 | 2026-04-17 15:01 | FC 13 | 22 | 13.82 | 0.98 | 373 | 236 | 101 | 25 | 86.1 | Acc Sotiss | 13 | 7125 | 0 | 0 | 45068 | 15.80944 | 0 | 0 | 849369.142
2026-04-17 15:01 | 2026-04-17 16:15 | 1 | 23.986984 | 1379.79 | 1048.82 | 5.62 | 1304.49 | 3.26 | 21.54 | 32.5 | 0.88 | 196.88 | 0.000307 | 2026-04-17 16:15 | 2026-04-17 | 16:15:00 | 2 | 2026-04-17 16:15 | FC 13 | 23 | 14.36 | 0.92 | 596 | 250 | 160 | 27 | 86.5 | Acc Sotiss | 13 | 7125 | 0 | 0 | 45068 | 15.80944 | 0 | 0 | 849369.142
2026-04-20 13:05 | 2026-04-20 14:01 | 13 | 26.00108 | 1379.951538 | 1021.149231 | 5.15 | 1279.826154 | 3.195385 | 22.885385 | 37.136154 | 0.88 | 200.092308 | 0.000326 | 2026-04-20 14:01 | 2026-04-20 | 14:01:00 | 1 | 2026-04-20 14:01 | FC 13 | 93 | 13.56 | 0.93 | 485 | 315 | 253 | 32 | 86.9 | Acc Sotiss | 13 | 8625 | 0 | 0 | 54556 | 15.80944 | 0 | 0 | 1008293.142
2026-04-20 14:01 | 2026-04-20 14:05 | 4 | 25.99816 | 1380.04 | 1021.255 | 5.145 | 1280.0575 | 3.2225 | 22.885 | 37.135 | 0.88 | 203.4975 | 0.000326 | 2026-04-20 14:05 | 2026-04-20 | 14:05:00 | 1 | 2026-04-20 14:05 | FC 13 | 94 | 13.5 | 0.98 | 501 | 320 | 150 | 30 | 85.6 | Acc Sotiss | 13 | 8625 | 0 | 0 | 54556 | 15.80944 | 0 | 0 | 1008293.142
2026-04-20 14:05 | 2026-04-20 15:05 | 60 | 25.668355 | 1379.926667 | 1025.722333 | 5.1505 | 1281.829167 | 3.199833 | 22.887333 | 37.137333 | 0.873667 | 199.665 | 0.000326 | 2026-04-20 15:05 | 2026-04-20 | 15:05:00 | 2 | 2026-04-20 15:05 | FC 13 | 95 | 13.04 | 0.95 | 482 | 231 | 135 | 30 | 85.8 | Acc Sotiss | 13 | 8625 | 0 | 0 | 54556 | 15.80944 | 0 | 0 | 1008293.142
2026-04-20 15:05 | 2026-04-20 16:05 | 60 | 24.02171 | 1379.938333 | 1048.4535 | 5.1405 | 1294.695 | 3.196667 | 22.8875 | 37.1375 | 0.87 | 206.811333 | 0.000326 | 2026-04-20 16:05 | 2026-04-20 | 16:05:00 | 2 | 2026-04-20 16:05 | FC 13 | 96 | 13.66 | 0.95 | 672 | 262 | 181 | 32 | 85.8 | Acc Sotiss | 13 | 8625 | 0 | 0 | 54556 | 15.80944 | 0 | 0 | 1008293.142
2026-04-20 16:05 | 2026-04-20 17:04 | 59 | 23.902161 | 1379.956102 | 1050.11678 | 5 | 1310.308136 | 3.209492 | 21.631525 | 37.137458 | 0.87 | 206.154576 | 0.000308 | 2026-04-20 17:04 | 2026-04-20 | 17:04:00 | 2 | 2026-04-20 17:04 | FC 13 | 97 | 13.46 | 0.94 | 530 | 259 | 152 | 28 | 86 | Acc Sotiss | 13 | 8625 | 0 | 0 | 54556 | 15.80944 | 0 | 0 | 1008293.142
2026-04-20 17:04 | 2026-04-20 18:25 | 81 | 23.498128 | 1379.934444 | 1055.675679 | 4.999012 | 1314.698148 | 3.197654 | 21.54 | 37.136914 | 0.87 | 202.622469 | 0.000307 | 2026-04-20 18:25 | 2026-04-20 | 18:25:00 | 2 | 2026-04-20 18:25 | FC 13 | 98 | 13.54 | 0.94 | 623 | 236 | 169 | 30 | 86 | Acc Sotiss | 13 | 8625 | 0 | 0 | 54556 | 15.80944 | 0 | 0 | 1008293.142
2026-04-20 18:25 | 2026-04-20 19:35 | 70 | 23.451658 | 1379.962857 | 1056.338714 | 4.998571 | 1315.687143 | 3.203429 | 21.540143 | 37.137429 | 0.87 | 200.060429 | 0.000307 | 2026-04-20 19:35 | 2026-04-20 | 19:35:00 | 2 | 2026-04-20 19:35 | FC 13 | 99 | 13 | 0.96 | 547 | 235 | 137 | 32 | 86.2 | Acc Sotiss | 13 | 8625 | 0 | 0 | 54556 | 15.80944 | 0 | 0 | 1008293.142
2026-04-20 19:35 | 2026-04-20 20:01 | 26 | 22.995954 | 1379.901538 | 1062.58 | 4.998846 | 1335.198846 | 3.21 | 21.54 | 37.137308 | 0.87 | 206.235 | 0.000307 | 2026-04-20 20:01 | 2026-04-20 | 20:01:00 | 2 | 2026-04-20 20:01 | FC 13 | 1 | 13.42 | 0.94 | 507 | 234 | 142 | 30 | 86 | Acc Sotiss | 13 | 8625 | 0 | 0 | 54556 | 15.80944 | 0 | 0 | 1008293.142
2026-04-20 20:01 | 2026-04-20 20:05 | 4 | 22.524241 | 1379.965 | 1069.1375 | 5.0025 | 1339.5475 | 3.1775 | 21.54 | 37.14 | 0.87 | 200.32 | 0.000307 | 2026-04-20 20:05 | 2026-04-20 | 20:05:00 | 2 | 2026-04-20 20:05 | FC 13 | 2 | 13.54 | 0.93 | 559 | 233 | 150 | 27 | 85.8 | Acc Sotiss | 13 | 8625 | 0 | 0 | 54556 | 15.80944 | 0 | 0 | 1008293.142
2026-04-20 20:05 | 2026-04-20 21:55 | 110 | 22.718144 | 1379.945455 | 1066.447455 | 4.999818 | 1345.838545 | 3.204091 | 21.54 | 37.136909 | 0.87 | 194.809818 | 0.000307 | 2026-04-20 21:55 | 2026-04-20 | 21:55:00 | 2 | 2026-04-20 21:55 | FC 13 | 3 | 13.6 | 0.94 | 505 | 217 | 141 | 25 | 86 | Acc Sotiss | 13 | 8625 | 0 | 0 | 54556 | 15.80944 | 0 | 0 | 1008293.142
2026-04-20 21:55 | 2026-04-20 22:05 | 10 | 22.502663 | 1379.93 | 1069.409 | 5.003 | 1350.648 | 3.173 | 21.54 | 37.138 | 0.87 | 189.058 | 0.000307 | 2026-04-20 22:05 | 2026-04-20 | 22:05:00 | 2 | 2026-04-20 22:05 | FC 13 | 4 | 14.5 | 0.95 | 695 | 266 | 170 | 25 | 86 | Acc Sotiss | 13 | 8625 | 0 | 0 | 54556 | 15.80944 | 0 | 0 | 1008293.142
2026-04-20 22:05 | 2026-04-20 | 106 | 22.842906 | 1379.941887 | 1064.722547 | 5.013868 | 1350.133679 | 3.200189 | 21.54 | 37.137453 | 0.87 | 191.197075 | 0.000307 | 2026-04-20 | 2026-04-20 | 00:00:00 | 3 | 2026-04-20 | FC 13 | 5 | 13.76 | 0.96 | 564 | 244 | 141 | 25 | 86.6 | Acc Sotiss | 13 | 8625 | 0 | 0 | 54556 | 15.80944 | 0 | 0 | 1008293.142
2026-04-20 | 2026-04-20 01:39 | 99 | 22.030453 | 1379.932424 | 1075.927071 | 5.05 | 1349.18596 | 3.202121 | 21.540101 | 37.137879 | 0.87 | 198.929596 | 0.000307 | 2026-04-20 01:39 | 2026-04-20 | 01:39:00 | 3 | 2026-04-20 01:39 | FC 13 | 6 | 13.96 | 0.96 | 703 | 248 | 196 | 25 | 86 | Acc Sotiss | 13 | 8625 | 0 | 0 | 54556 | 15.80944 | 0 | 0 | 1008293.142
2026-04-20 01:39 | 2026-04-20 01:59 | 20 | 22.00463 | 1379.93 | 1076.2815 | 5.051 | 1346.6285 | 3.1935 | 21.54 | 37.1365 | 0.87 | 185.686 | 0.000307 | 2026-04-20 01:59 | 2026-04-20 | 01:59:00 | 3 | 2026-04-20 01:59 | FC 13 | 7 | 13.54 | 0.98 | 556 | 220 | 166 | 25 | 86.5 | Acc Sotiss | 13 | 8625 | 0 | 0 | 54556 | 15.80944 | 0 | 0 | 1008293.142
2026-04-20 01:59 | 2026-04-20 02:59 | 60 | 22.001642 | 1379.941667 | 1076.331833 | 5.068667 | 1344.6535 | 3.198167 | 21.54 | 37.138 | 0.87 | 184.147 | 0.000307 | 2026-04-20 02:59 | 2026-04-20 | 02:59:00 | 3 | 2026-04-20 02:59 | FC 13 | 8 | 13.62 | 1 | 496 | 215 | 138 | 25 | 86.6 | Acc Sotiss | 13 | 8625 | 0 | 0 | 54556 | 15.80944 | 0 | 0 | 1008293.142
2026-04-20 02:59 | 2026-04-20 03:59 | 59 | 21.999264 | 1379.920508 | 1076.348136 | 5.101186 | 1344.948983 | 3.198136 | 21.539831 | 37.136949 | 0.87 | 183.941525 | 0.000307 | 2026-04-20 03:59 | 2026-04-20 | 03:59:00 | 3 | 2026-04-20 03:59 | FC 13 | 9 | 13.6 | 1.03 | 579 | 210 | 167 | 25 | 86 | Acc Sotiss | 13 | 8625 | 0 | 0 | 54556 | 15.80944 | 0 | 0 | 1008293.142
2026-04-20 03:59 | 2026-04-20 05:01 | 60 | 25.866996 | 1379.955 | 1023.002333 | 5.097 | 1301.086667 | 3.202167 | 21.54 | 37.1375 | 0.87 | 184.8075 | 0.000307 | 2026-04-20 05:01 | 2026-04-20 | 05:01:00 | 3 | 2026-04-20 05:01 | FC 13 | 10 | 13.54 | 0.96 | 557 | 217 | 150 | 28 | 86.2 | Acc Sotiss | 13 | 8625 | 0 | 0 | 54556 | 15.80944 | 0 | 0 | 1008293.142
2026-04-20 05:01 | 2026-04-20 06:09 | 68 | 24.647883 | 1379.954706 | 1039.825 | 5.097941 | 1313.313529 | 3.197353 | 21.540147 | 37.137794 | 0.87 | 184.199118 | 0.000307 | 2026-04-20 06:09 | 2026-04-20 | 06:09:00 | 3 | 2026-04-20 06:09 | FC 13 | 11 | 13.86 | 0.93 | 528 | 231 | 147 | 28 | 86.8 | Acc Sotiss | 13 | 8625 | 0 | 0 | 54556 | 15.80944 | 0 | 0 | 1008293.142
2026-04-20 06:09 | 2026-04-21 07:01 | 52 | 23.999056 | 1379.947692 | 1048.773269 | 5.099423 | 1319.392692 | 3.197692 | 21.54 | 37.137115 | 0.87 | 183.717115 | 0.000307 | 2026-04-21 07:01 | 2026-04-21 | 07:01:00 | 1 | 2026-04-21 07:01 | FC 13 | 12 | 13.84 | 0.99 | 542 | 242 | 129 | 30 | 87.5 | Acc Sotiss | 13 | 8437.5 | 0 | 0 | 53370 | 15.80944 | 0 | 0 | 1061663.142
2026-04-21 07:01 | 2026-04-21 08:15 | 74 | 23.57541 | 1379.948108 | 1054.61973 | 5.095946 | 1320.988784 | 3.198108 | 21.54 | 37.136892 | 0.87 | 176.460541 | 0.000307 | 2026-04-21 08:15 | 2026-04-21 | 08:15:00 | 1 | 2026-04-21 08:15 | FC 13 | 13 | 13.22 | 0.95 | 474 | 147 | 166 | 27 | 87.4 | Acc Sotiss | 13 | 8437.5 | 0 | 0 | 53370 | 15.80944 | 0 | 0 | 1061663.142
2026-04-21 08:15 | 2026-04-21 09:00 | 45 | 22.3982 | 1385.730889 | 1075.356444 | 5.095778 | 1325.091333 | 3.205111 | 21.632667 | 37.293333 | 0.87 | 180.510444 | 0.000307 | 2026-04-21 09:00 | 2026-04-21 | 09:00:00 | 1 | 2026-04-21 09:00 | FC 13 | 14 | 13.56 | 0.95 | 497 | 252 | 175 | 25 | 87.5 | Acc Sotiss | 13 | 8437.5 | 0 | 0 | 53370 | 15.80944 | 0 | 0 | 1061663.142
2026-04-21 09:00 | 2026-04-21 10:05 | 65 | 22.012822 | 1384.708308 | 1079.895692 | 5.127692 | 1334.088462 | 3.198154 | 20.164154 | 36.336923 | 0.87 | 188.090154 | 0.000286 | 2026-04-21 10:05 | 2026-04-21 | 10:05:00 | 1 | 2026-04-21 10:05 | FC 13 | 15 | 13.8 | 0.96 | 603 | 226 | 201 | 27 | 87.3 | Acc Sotiss | 13 | 8437.5 | 0 | 0 | 53370 | 15.80944 | 0 | 0 | 1061663.142
2026-04-21 09:00 | 2026-04-21 10:05 | 65 | 22.012822 | 1384.708308 | 1079.895692 | 5.127692 | 1334.088462 | 3.198154 | 20.164154 | 36.336923 | 0.87 | 188.090154 | 0.000286 | 2026-04-21 10:05 | 2026-04-21 | 10:05:00 | 1 | 2026-04-21 10:05 | FC 13 | 16 | 13.9 | 0.96 | 638 | 217 | 191 | 30 | 87.1 | Acc Sotiss | 13 | 8437.5 | 0 | 0 | 53370 | 15.80944 | 0 | 0 | 1061663.142
2026-04-21 10:05 | 2026-04-21 11:05 | 60 | 22.001449 | 1379.941667 | 1076.3345 | 5.149667 | 1343.3795 | 3.199167 | 18.849667 | 34.815167 | 0.878167 | 178.741 | 0.000269 | 2026-04-21 11:05 | 2026-04-21 | 11:05:00 | 1 | 2026-04-21 11:05 | FC 13 | 18 | 13.72 | 0.92 | 609 | 221 | 182 | 30 | 87.6 | Acc Sotiss | 13 | 8437.5 | 0 | 0 | 53370 | 15.80944 | 0 | 0 | 1061663.142
2026-04-21 11:05 | 2026-04-21 11:25 | 20 | 21.851589 | 1379.95 | 1078.409 | 5.1495 | 1340.9935 | 3.1855 | 18.849 | 34.815 | 0.88 | 175.3495 | 0.000269 | 2026-04-21 11:25 | 2026-04-21 | 11:25:00 | 1 | 2026-04-21 11:25 | FC 13 | 17 | 13.56 | 0.94 | 639 | 232 | 236 | 30 | 86.9 | Acc Sotiss | 13 | 8437.5 | 0 | 0 | 53370 | 15.80944 | 0 | 0 | 1061663.142
2026-04-21 11:25 | 2026-04-21 13:03 | 95 | 24.436362 | 1379.944737 | 1042.736526 | 5.066105 | 1308.526737 | 3.204 | 18.803895 | 32.905263 | 0.88 | 174.413053 | 0.000268 | 2026-04-21 13:03 | 2026-04-21 | 13:03:00 | 1 | 2026-04-21 13:03 | FC 13 | 19 | 13.88 | 0.99 | 467 | 241 | 128 | 37 | 87.9 | Acc Sotiss | 13 | 8437.5 | 0 | 0 | 53370 | 15.80944 | 0 | 0 | 1061663.142
2026-04-21 13:03 | 2026-04-21 14:03 | 60 | 27.724249 | 1379.938333 | 997.360833 | 4.896667 | 1252.3335 | 3.2 | 18.849333 | 32.4955 | 0.88 | 171.849333 | 0.000269 | 2026-04-21 14:03 | 2026-04-21 | 14:03:00 | 1 | 2026-04-21 14:03 | FC 13 | 20 | 13.66 | 0.96 | 480 | 277 | 120 | 35 | 87.9 | Acc Sotiss | 13 | 8437.5 | 0 | 0 | 53370 | 15.80944 | 0 | 0 | 1061663.142
2026-04-21 14:03 | 2026-04-21 15:04 | 61 | 26.651082 | 1379.94082 | 1012.171639 | 5.037213 | 1260.566393 | 3.202295 | 18.848689 | 32.494918 | 0.88 | 172.44082 | 0.000269 | 2026-04-21 15:04 | 2026-04-21 | 15:04:00 | 2 | 2026-04-21 15:04 | FC 13 | 21 | 13.66 | 1 | 428 | 207 | 114 | 37 | 86.7 | Acc Sotiss | 13 | 8437.5 | 0 | 0 | 53370 | 15.80944 | 0 | 0 | 1061663.142
2026-04-21 15:04 | 2026-04-21 16:03 | 59 | 26.314323 | 1379.957797 | 1016.831186 | 5.096102 | 1262.318644 | 3.19322 | 18.849153 | 32.495763 | 0.88 | 170.412203 | 0.000269 | 2026-04-21 16:03 | 2026-04-21 | 16:03:00 | 2 | 2026-04-21 16:03 | FC 13 | 22 | 13.7 | 0.98 | 438 | 221 | 125 | 33 | 86.5 | Acc Sotiss | 13 | 8437.5 | 0 | 0 | 53370 | 15.80944 | 0 | 0 | 1061663.142
2026-04-21 16:03 | 2026-04-21 17:03 | 60 | 23.535472 | 1379.935 | 1055.160833 | 5.0975 | 1299.308833 | 3.201667 | 18.848833 | 32.495 | 0.88 | 170.916833 | 0.000269 | 2026-04-21 17:03 | 2026-04-21 | 17:03:00 | 2 | 2026-04-21 17:03 | FC 13 | 23 | 13.6 | 0.95 | 550 | 230 | 153 | 29 | 87.2 | Acc Sotiss | 13 | 8437.5 | 0 | 0 | 53370 | 15.80944 | 0 | 0 | 1061663.142
2026-04-21 17:03 | 2026-04-21 18:03 | 60 | 22.999398 | 1379.943333 | 1062.564667 | 5.095167 | 1310.254667 | 3.202333 | 18.849833 | 32.495667 | 0.88 | 183.308833 | 0.000269 | 2026-04-21 18:03 | 2026-04-21 | 18:03:00 | 2 | 2026-04-21 18:03 | FC 13 | 24 | 13.8 | 0.95 | 475 | 214 | 134 | 27 | 87.1 | Acc Sotiss | 13 | 8437.5 | 0 | 0 | 53370 | 15.80944 | 0 | 0 | 1061663.142
2026-04-21 18:03 | 2026-04-21 19:03 | 60 | 23.000449 | 1379.943333 | 1062.550167 | 5.097833 | 1312.652333 | 3.200167 | 18.849 | 32.495 | 0.88 | 179.497333 | 0.000269 | 2026-04-21 19:03 | 2026-04-21 | 19:03:00 | 2 | 2026-04-21 19:03 | FC 13 | 25 | 13.3 | 0.95 | 561 | 258 | 151 | 29 | 87 | Acc Sotiss | 13 | 8437.5 | 0 | 0 | 53370 | 15.80944 | 0 | 0 | 1061663.142
2026-04-21 19:03 | 2026-04-21 21:03 | 120 | 22.999943 | 1379.950833 | 1062.562917 | 5.09825 | 1320.507 | 3.198083 | 18.84925 | 32.494417 | 0.88 | 176.924083 | 0.000269 | 2026-04-21 21:03 | 2026-04-21 | 21:03:00 | 2 | 2026-04-21 21:03 | FC 13 | 26 | 13.7 | 0.98 | 506 | 217 | 137 | 30 | 86.8 | Acc Sotiss | 13 | 8437.5 | 0 | 0 | 53370 | 15.80944 | 0 | 0 | 1061663.142
2026-04-21 21:03 | 2026-04-21 21:35 | 32 | 22.998114 | 1379.93375 | 1062.575 | 5.099375 | 1319.956562 | 3.201875 | 18.849688 | 32.495313 | 0.88 | 174.902812 | 0.000269 | 2026-04-21 21:35 | 2026-04-21 | 21:35:00 | 2 | 2026-04-21 21:35 | FC 13 | 27 | 13.9 | 1 | 572 | 227 | 143 | 30 | 86.4 | Acc Sotiss | 13 | 8437.5 | 0 | 0 | 53370 | 15.80944 | 0 | 0 | 1061663.142
2026-04-21 21:35 | 2026-04-21 22:35 | 60 | 22.999295 | 1379.951667 | 1062.5725 | 5.099667 | 1319.301667 | 3.2 | 18.849333 | 32.494833 | 0.88 | 175.0775 | 0.000269 | 2026-04-21 22:35 | 2026-04-21 | 22:35:00 | 2 | 2026-04-21 22:35 | FC 13 | 28 | 13.76 | 1.01 | 423 | 205 | 127 | 28 | 86.6 | Acc Sotiss | 13 | 8437.5 | 0 | 0 | 53370 | 15.80944 | 0 | 0 | 1061663.142
2026-04-21 22:35 | 2026-04-21 23:36 | 56 | 23.000401 | 1379.947143 | 1062.55375 | 5.098929 | 1320.019286 | 3.197857 | 18.84875 | 32.494643 | 0.88 | 184.121429 | 0.000269 | 2026-04-21 23:36 | 2026-04-21 | 23:36:00 | 3 | 2026-04-21 23:36 | FC 13 | 29 | 13.56 | 0.99 | 486 | 250 | 136 | 26 | 86.5 | Acc Sotiss | 13 | 8437.5 | 0 | 0 | 53370 | 15.80944 | 0 | 0 | 1061663.142
2026-04-21 23:36 | 2026-04-21 00:42 | 62 | 21.967651 | 1379.952903 | 1076.809839 | 5.095645 | 1330.492097 | 3.200323 | 18.849516 | 35.040806 | 0.88 | 179.000484 | 0.000269 | 2026-04-21 00:42 | 2026-04-21 | 00:42:00 | 3 | 2026-04-21 00:42 | FC 13 | 30 | 13.58 | 1 | 438 | 232 | 122 | 25 | 86.6 | Acc Sotiss | 13 | 8437.5 | 0 | 0 | 53370 | 15.80944 | 0 | 0 | 1061663.142
2026-04-21 00:42 | 2026-04-21 01:04 | 22 | 20.997842 | 1379.949091 | 1090.189545 | 5.100455 | 1341.460909 | 3.204545 | 18.849091 | 37.136818 | 0.88 | 174.985455 | 0.000269 | 2026-04-21 01:04 | 2026-04-21 | 01:04:00 | 3 | 2026-04-21 01:04 | FC 13 | 31 | 14 | 1.02 | 410 | 218 | 102 | 24 | 86.5 | Acc Sotiss | 13 | 8437.5 | 0 | 0 | 53370 | 15.80944 | 0 | 0 | 1061663.142
2026-04-21 01:04 | 2026-04-21 02:43 | 94 | 20.297248 | 1379.951702 | 1099.859468 | 5.099468 | 1342.77234 | 3.197128 | 18.849362 | 36.001489 | 0.88 | 189.361489 | 0.000269 | 2026-04-21 02:43 | 2026-04-21 | 02:43:00 | 3 | 2026-04-21 02:43 | FC 13 | 32 | 13.5 | 0.98 | 463 | 265 | 134 | 24 | 86 | Acc Sotiss | 13 | 8437.5 | 0 | 0 | 53370 | 15.80944 | 0 | 0 | 1061663.142
2026-04-21 02:43 | 2026-04-21 03:42 | 59 | 19.997454 | 1379.932373 | 1103.981017 | 5.100339 | 1339.936949 | 3.200678 | 18.849153 | 34.814407 | 0.872712 | 190.778305 | 0.000269 | 2026-04-21 03:42 | 2026-04-21 | 03:42:00 | 3 | 2026-04-21 03:42 | FC 13 | 33 | 13.5 | 0.97 | 486 | 210 | 136 | 24 | 86.2 | Acc Sotiss | 13 | 8437.5 | 0 | 0 | 53370 | 15.80944 | 0 | 0 | 1061663.142
2026-04-21 03:42 | 2026-04-21 04:35 | 53 | 20.902821 | 1379.959811 | 1091.509245 | 5.097736 | 1331.074151 | 3.194151 | 18.849245 | 34.815283 | 0.87 | 191.742642 | 0.000269 | 2026-04-21 04:35 | 2026-04-21 | 04:35:00 | 3 | 2026-04-21 04:35 | FC 13 | 34 | 13.64 | 0.99 | 478 | 213 | 133 | 24 | 86.6 | Acc Sotiss | 13 | 8437.5 | 0 | 0 | 53370 | 15.80944 | 0 | 0 | 1061663.142
2026-04-21 04:35 | 2026-04-21 05:42 | 67 | 20.995052 | 1379.937761 | 1090.219104 | 5.101493 | 1329.949701 | 3.200896 | 18.849254 | 34.814627 | 0.87 | 188.609254 | 0.000269 | 2026-04-21 05:42 | 2026-04-21 | 05:42:00 | 3 | 2026-04-21 05:42 | FC 13 | 35 | 13.82 | 1.01 | 447 | 215 | 120 | 25 | 86 | Acc Sotiss | 13 | 8437.5 | 0 | 0 | 53370 | 15.80944 | 0 | 0 | 1061663.142
2026-04-21 05:42 | 2026-04-21 06:31 | 49 | 20.048204 | 1379.951224 | 1103.295714 | 5.094694 | 1330.046531 | 3.203061 | 18.849184 | 34.813878 | 0.87 | 187.027551 | 0.000269 | 2026-04-21 06:31 | 2026-04-21 | 06:31:00 | 3 | 2026-04-21 06:31 | FC 13 | 36 | 13.74 | 0.99 | 482 | 223 | 134 | 25 | 86.2 | Acc Sotiss | 13 | 8437.5 | 0 | 0 | 53370 | 15.80944 | 0 | 0 | 1061663.142
2026-04-21 06:31 | 2026-04-22 07:35 | 64 | 20.574793 | 1379.9525 | 1096.03 | 5.095 | 1330.477812 | 3.202656 | 18.849375 | 34.814688 | 0.87 | 191.047969 | 0.000269 | 2026-04-22 07:35 | 2026-04-22 | 07:35:00 | 1 | 2026-04-22 07:35 | FC 13 | 37 | 13.36 | 0.99 | 445 | 165 | 121 | 23 | 87 | Acc Sotiss | 13 | 8187.5 | 0 | 0 | 52868.5 | 15.48654 | 0 | 0 | 1114531.642
2026-04-22 07:35 | 2026-04-22 09:00 | 82 | 29.053878 | 1379.946098 | 979.017927 | 5.100244 | 1245.149512 | 3.198049 | 18.849634 | 34.815122 | 0.87 | 187.30061 | 0.000269 | 2026-04-22 09:00 | 2026-04-22 | 09:00:00 | 1 | 2026-04-22 09:00 | FC 13 | 38 | 13.54 | 0.99 | 346 | 208 | 103 | 37 | 87.3 | Acc Sotiss | 13 | 8187.5 | 0 | 0 | 52868.5 | 15.48654 | 0 | 0 | 1114531.642
2026-04-22 09:00 | 2026-04-22 09:04 | 4 | 29.008452 | 1380.115 | 979.765 | 5.1075 | 1239.0025 | 3.265 | 18.85 | 34.815 | 0.87 | 183.75 | 0.000269 | 2026-04-22 09:04 | 2026-04-22 | 09:04:00 | 1 | 2026-04-22 09:04 | FC 13 | 39 | 14 | 1 | 401 | 212 | 112 | 40 | 87.6 | Acc Sotiss | 13 | 8187.5 | 0 | 0 | 52868.5 | 15.48654 | 0 | 0 | 1114531.642
2026-04-22 09:04 | 2026-04-22 10:15 | 69 | 28.514945 | 1379.933478 | 986.446232 | 5.096957 | 1240.490145 | 3.197681 | 18.84913 | 34.814928 | 0.87 | 182.492899 | 0.000269 | 2026-04-22 10:15 | 2026-04-22 | 10:15:00 | 1 | 2026-04-22 10:15 | FC 13 | 40 | 13.32 | 0.96 | 412 | 220 | 111 | 30 | 87.4 | Acc Sotiss | 13 | 8187.5 | 0 | 0 | 52868.5 | 15.48654 | 0 | 0 | 1114531.642
2026-04-22 10:15 | 2026-04-22 11:00 | 45 | 27.121759 | 1379.958889 | 1005.689778 | 5.100667 | 1246.965556 | 3.202 | 18.848889 | 34.814667 | 0.87 | 181.112222 | 0.000269 | 2026-04-22 11:00 | 2026-04-22 | 11:00:00 | 1 | 2026-04-22 11:00 | FC 13 | 41 | 13.5 | 1.03 | 427 | 160 | 128 | 25 | 87.1 | Acc Sotiss | 13 | 8187.5 | 0 | 0 | 52868.5 | 15.48654 | 0 | 0 | 1114531.642
2026-04-22 11:00 | 2026-04-22 12:00 | 60 | 26.568235 | 1379.97 | 1013.336333 | 5.098167 | 1252.223 | 3.197333 | 18.849833 | 34.814667 | 0.87 | 174.886 | 0.000269 | 2026-04-22 12:00 | 2026-04-22 | 12:00:00 | 1 | 2026-04-22 12:00 | FC 13 | 42 | 13.32 | 1 | 535 | 208 | 171 | 35 | 87.6 | Acc Sotiss | 13 | 8187.5 | 0 | 0 | 52868.5 | 15.48654 | 0 | 0 | 1114531.642
2026-04-22 12:00 | 2026-04-22 13:00 | 60 | 24.5328 | 1379.933333 | 1041.397 | 5.101333 | 1273.346 | 3.200833 | 18.848833 | 34.8145 | 0.87 | 174.729333 | 0.000269 | 2026-04-22 13:00 | 2026-04-22 | 13:00:00 | 1 | 2026-04-22 13:00 | FC 13 | 43 | 13.2 | 0.96 | 445 | 205 | 215 | 30 | 87.5 | Acc Sotiss | 13 | 8187.5 | 0 | 0 | 52868.5 | 15.48654 | 0 | 0 | 1114531.642
2026-04-22 13:00 | 2026-04-22 14:02 | 62 | 23.474528 | 1379.923871 | 1055.993226 | 5.075645 | 1295.454194 | 3.2 | 18.849516 | 34.814516 | 0.87 | 176.499194 | 0.000269 | 2026-04-22 14:02 | 2026-04-22 | 14:02:00 | 1 | 2026-04-22 14:02 | FC 13 | 44 | 13.92 | 0.97 | 718 | 236 | 181 | 30 | 87.2 | Acc Sotiss | 13 | 8187.5 | 0 | 0 | 52868.5 | 15.48654 | 0 | 0 | 1114531.642
2026-04-22 14:02 | 2026-04-22 15:27 | 85 | 23.019976 | 1379.946471 | 1062.283059 | 5.090588 | 1300.057294 | 3.201176 | 18.849176 | 34.814824 | 0.873294 | 180.689412 | 0.000269 | 2026-04-22 15:27 | 2026-04-22 | 15:27:00 | 2 | 2026-04-22 15:27 | FC 13 | 45 | 13.4 | 0.94 | 531 | 175 | 159 | 30 | 87.5 | Acc Sotiss | 13 | 8187.5 | 0 | 0 | 52868.5 | 15.48654 | 0 | 0 | 1114531.642
2026-04-22 15:27 | 2026-04-22 16:03 | 36 | 23.008142 | 1379.959444 | 1062.456389 | 5.1925 | 1300.3 | 3.204444 | 18.849167 | 34.815833 | 0.88 | 186.9275 | 0.000269 | 2026-04-22 16:03 | 2026-04-22 | 16:03:00 | 2 | 2026-04-22 16:03 | FC 13 | 46 | 13.6 | 0.96 | 426 | 173 | 119 | 26 | 87.5 | Acc Sotiss | 13 | 8187.5 | 0 | 0 | 52868.5 | 15.48654 | 0 | 0 | 1114531.642
2026-04-22 16:03 | 2026-04-22 17:03 | 56 | 23.385756 | 1379.948929 | 1057.236964 | 5.198571 | 1299.977679 | 3.204107 | 18.849643 | 34.815536 | 0.88 | 183.830536 | 0.000269 | 2026-04-22 17:03 | 2026-04-22 | 17:03:00 | 2 | 2026-04-22 17:03 | FC 13 | 47 | 13.8 | 0.99 | 367 | 142 | 110 | 27 | 86.7 | Acc Sotiss | 13 | 8187.5 | 0 | 0 | 52868.5 | 15.48654 | 0 | 0 | 1114531.642
2026-04-22 17:03 | 2026-04-22 18:03 | 60 | 22.361068 | 1379.961667 | 1071.3875 | 5.199 | 1306.342167 | 3.192333 | 18.849167 | 34.815 | 0.88 | 183.816667 | 0.000269 | 2026-04-22 18:03 | 2026-04-22 | 18:03:00 | 2 | 2026-04-22 18:03 | FC 13 | 48 | 13.7 | 0.97 | 367 | 144 | 99 | 27 | 86.8 | Acc Sotiss | 13 | 8187.5 | 0 | 0 | 52868.5 | 15.48654 | 0 | 0 | 1114531.642
2026-04-22 18:03 | 2026-04-22 19:02 | 59 | 21.42341 | 1379.932373 | 1084.303729 | 5.197797 | 1314.786441 | 3.198814 | 18.848983 | 34.814746 | 0.88 | 189.150508 | 0.000269 | 2026-04-22 19:02 | 2026-04-22 | 19:02:00 | 2 | 2026-04-22 19:02 | FC 13 | 49 | 13.36 | 0.97 | 356 | 174 | 89 | 28 | 86.8 | Acc Sotiss | 13 | 8187.5 | 0 | 0 | 52868.5 | 15.48654 | 0 | 0 | 1114531.642
2026-04-22 19:02 | 2026-04-22 20:00 | 58 | 21.612884 | 1379.957241 | 1081.708621 | 5.197069 | 1320.14069 | 3.199655 | 18.849483 | 34.815345 | 0.88 | 209.634655 | 0.000269 | 2026-04-22 20:00 | 2026-04-22 | 20:00:00 | 2 | 2026-04-22 20:00 | FC 13 | 50 | 13.7 | 0.94 | 341 | 199 | 151 | 27 | 86.8 | Acc Sotiss | 13 | 8187.5 | 0 | 0 | 52868.5 | 15.48654 | 0 | 0 | 1114531.642
2026-04-22 20:00 | 2026-04-22 21:02 | 62 | 21.084428 | 1379.949677 | 1088.995 | 5.199194 | 1319.979032 | 3.201935 | 18.849032 | 34.814677 | 0.88 | 216.996935 | 0.000269 | 2026-04-22 21:02 | 2026-04-22 | 21:02:00 | 2 | 2026-04-22 21:02 | FC 13 | 51 | 13.1 | 0.94 | 472 | 171 | 122 | 27 | 87.3 | Acc Sotiss | 13 | 8187.5 | 0 | 0 | 52868.5 | 15.48654 | 0 | 0 | 1114531.642
2026-04-22 21:02 | 2026-04-22 22:19 | 77 | 21.084495 | 1379.956234 | 1088.999481 | 5.199091 | 1325.879481 | 3.201169 | 18.848961 | 34.815065 | 0.88 | 211.259481 | 0.000269 | 2026-04-22 22:19 | 2026-04-22 | 22:19:00 | 2 | 2026-04-22 22:19 | FC 13 | 52 | 13.8 | 0.97 | 411 | 162 | 123 | 27 | 87.4 | Acc Sotiss | 13 | 8187.5 | 0 | 0 | 52868.5 | 15.48654 | 0 | 0 | 1114531.642
2026-04-22 22:19 | 2026-04-22 23:19 | 57 | 20.995578 | 1379.914561 | 1090.193509 | 5.200877 | 1330.385965 | 3.200702 | 18.849123 | 34.814912 | 0.88 | 208.706842 | 0.000269 | 2026-04-22 23:19 | 2026-04-22 | 23:19:00 | 3 | 2026-04-22 23:19 | FC 13 | 53 | 13.86 | 0.98 | 450 | 180 | 135 | 25 | 87 | Acc Sotiss | 13 | 8187.5 | 0 | 0 | 52868.5 | 15.48654 | 0 | 0 | 1114531.642
2026-04-22 23:19 | 2026-04-22 00:11 | 39 | 22.346119 | 1379.966923 | 1071.598205 | 5.196667 | 1330.603077 | 3.205641 | 18.849744 | 34.814103 | 0.88 | 209.944359 | 0.000269 | 2026-04-22 00:11 | 2026-04-22 | 00:11:00 | 3 | 2026-04-22 00:11 | FC 13 | 54 | 13.3 | 0.96 | 434 | 162 | 130 | 24 | 86.5 | Acc Sotiss | 13 | 8187.5 | 0 | 0 | 52868.5 | 15.48654 | 0 | 0 | 1114531.642
2026-04-22 00:11 | 2026-04-22 01:00 | 49 | 25.320629 | 1379.908367 | 1030.506939 | 5.081633 | 1305.254898 | 3.193878 | 18.849184 | 34.814286 | 0.88 | 211.06449 | 0.000269 | 2026-04-22 01:00 | 2026-04-22 | 01:00:00 | 3 | 2026-04-22 01:00 | FC 13 | 55 | 13.56 | 0.9 | 587 | 287 | 164 | 30 | 86.8 | Acc Sotiss | 13 | 8187.5 | 0 | 0 | 52868.5 | 15.48654 | 0 | 0 | 1114531.642
2026-04-22 01:00 | 2026-04-22 01:46 | 46 | 25.459461 | 1379.92913 | 1028.606522 | 5.14413 | 1299.893261 | 3.198261 | 18.849565 | 34.81413 | 0.88 | 213.230652 | 0.000269 | 2026-04-22 01:46 | 2026-04-22 | 01:46:00 | 3 | 2026-04-22 01:46 | FC 13 | 56 | 13.7 | 0.94 | 550 | 266 | 154 | 30 | 86.8 | Acc Sotiss | 13 | 8187.5 | 0 | 0 | 52868.5 | 15.48654 | 0 | 0 | 1114531.642
2026-04-22 01:46 | 2026-04-22 02:42 | 56 | 26.00274 | 1379.932857 | 1021.1125 | 5.148036 | 1300.287857 | 3.195179 | 18.849643 | 34.814286 | 0.88 | 198.925179 | 0.000269 | 2026-04-22 02:42 | 2026-04-22 | 02:42:00 | 3 | 2026-04-22 02:42 | FC 13 | 57 | 14.04 | 1.02 | 422 | 250 | 126 | 32 | 86.5 | Acc Sotiss | 13 | 8187.5 | 0 | 0 | 52868.5 | 15.48654 | 0 | 0 | 1114531.642
2026-04-22 02:42 | 2026-04-22 03:04 | 22 | 25.001623 | 1379.953636 | 1034.942273 | 5.152727 | 1299.491818 | 3.196364 | 18.85 | 34.815 | 0.88 | 196.813636 | 0.000269 | 2026-04-22 03:04 | 2026-04-22 | 03:04:00 | 3 | 2026-04-22 03:04 | FC 13 | 58 | 13.34 | 0.94 | 526 | 219 | 157 | 28 | 86.2 | Acc Sotiss | 13 | 8187.5 | 0 | 0 | 52868.5 | 15.48654 | 0 | 0 | 1114531.642
2026-04-22 03:04 | 2026-04-22 04:04 | 60 | 23.102497 | 1379.955 | 1061.151 | 5.147 | 1311.714 | 3.203667 | 18.849167 | 34.814333 | 0.88 | 204.165833 | 0.000269 | 2026-04-22 04:04 | 2026-04-22 | 04:04:00 | 3 | 2026-04-22 04:04 | FC 13 | 59 | 14.02 | 1 | 420 | 214 | 117 | 28 | 86.5 | Acc Sotiss | 13 | 8187.5 | 0 | 0 | 52868.5 | 15.48654 | 0 | 0 | 1114531.642
2026-04-22 04:04 | 2026-04-22 05:08 | 64 | 22.564433 | 1379.930625 | 1068.557031 | 5.147812 | 1319.711562 | 3.2 | 18.849531 | 34.814531 | 0.88 | 203.53625 | 0.000269 | 2026-04-22 05:08 | 2026-04-22 | 05:08:00 | 3 | 2026-04-22 05:08 | FC 13 | 60 | 13.2 | 0.92 | 505 | 237 | 141 | 25 | 86.8 | Acc Sotiss | 13 | 8187.5 | 0 | 0 | 52868.5 | 15.48654 | 0 | 0 | 1114531.642
2026-04-22 05:08 | 2026-04-22 06:04 | 56 | 21.502801 | 1379.948929 | 1083.22125 | 5.190536 | 1319.425893 | 3.195357 | 18.849286 | 34.815536 | 0.88 | 210.515 | 0.000269 | 2026-04-22 06:04 | 2026-04-22 | 06:04:00 | 3 | 2026-04-22 06:04 | FC 13 | 61 | 13.28 | 0.94 | 518 | 230 | 145 | 25 | 86.5 | Acc Sotiss | 13 | 8187.5 | 0 | 0 | 52868.5 | 15.48654 | 0 | 0 | 1114531.642
2026-04-22 06:04 | 2026-04-23 07:45 | 101 | 21.333135 | 1379.954356 | 1085.566832 | 5.366139 | 1327.954455 | 3.199901 | 18.849109 | 33.965743 | 0.88 | 200.968317 | 0.000269 | 2026-04-23 07:45 | 2026-04-23 | 07:45:00 | 1 | 2026-04-23 07:45 | FC 13 | 62 | 12.66 | 0.94 | 459 | 178 | 115 | 27 | 87.7 | Acc Sotiss | 13 | 8625 | 0 | 0 | 54556 | 15.80944 | 0 | 0 | 1169087.642
2026-04-23 07:45 | 2026-04-23 08:42 | 53 | 21.111253 | 1379.946604 | 1088.622642 | 5.397925 | 1339.541132 | 3.194906 | 18.849434 | 32.49566 | 0.88 | 196.756792 | 0.000269 | 2026-04-23 08:42 | 2026-04-23 | 08:42:00 | 1 | 2026-04-23 08:42 | FC 13 | 63 | 13.16 | 0.92 | 593 | 204 | 148 | 27 | 87.7 | Acc Sotiss | 13 | 8625 | 0 | 0 | 54556 | 15.80944 | 0 | 0 | 1169087.642
2026-04-23 08:42 | 2026-04-23 09:55 | 57 | 27.554475 | 1379.96193 | 999.720702 | 5.196842 | 1260.121754 | 3.196842 | 18.848947 | 32.495263 | 0.88 | 191.769649 | 0.000269 | 2026-04-23 09:55 | 2026-04-23 | 09:55:00 | 1 | 2026-04-23 09:55 | FC 13 | 64 | 13.7 | 0.96 | 496 | 207 | 124 | 32 | 87.2 | Acc Sotiss | 13 | 8625 | 0 | 0 | 54556 | 15.80944 | 0 | 0 | 1169087.642
2026-04-23 09:55 | 2026-04-23 11:00 | 65 | 27.1058 | 1379.917692 | 1005.88 | 5.199538 | 1251.357846 | 3.198 | 18.849077 | 33.458769 | 0.88 | 189.072308 | 0.000269 | 2026-04-23 11:00 | 2026-04-23 | 11:00:00 | 1 | 2026-04-23 11:00 | FC 13 | 65 | 13.62 | 0.95 | 383 | 190 | 195 | 30 | 87.2 | Acc Sotiss | 13 | 8625 | 0 | 0 | 54556 | 15.80944 | 0 | 0 | 1169087.642
2026-04-23 11:00 | 2026-04-23 11:44 | 44 | 26.001123 | 1379.937727 | 1021.138409 | 5.200455 | 1264.706136 | 3.203864 | 18.849318 | 33.8875 | 0.88 | 182.99 | 0.000269 | 2026-04-23 11:44 | 2026-04-23 | 11:44:00 | 1 | 2026-04-23 11:44 | FC 13 | 66 | 13.18 | 0.96 | 433 | 217 | 112 | 32 | 87 | Acc Sotiss | 13 | 8625 | 0 | 0 | 54556 | 15.80944 | 0 | 0 | 1169087.642
2026-04-23 11:44 | 2026-04-23 12:05 | 21 | 26.004218 | 1379.975714 | 1021.12381 | 5.198571 | 1264.436667 | 3.193333 | 18.849524 | 33.887619 | 0.88 | 183.590952 | 0.000269 | 2026-04-23 12:05 | 2026-04-23 | 12:05:00 | 1 | 2026-04-23 12:05 | FC 13 | 67 | 13.42 | 0.96 | 630 | 270 | 160 | 33 | 86.6 | Acc Sotiss | 13 | 8625 | 0 | 0 | 54556 | 15.80944 | 0 | 0 | 1169087.642
2026-04-23 12:05 | 2026-04-23 13:05 | 60 | 25.882786 | 1379.951667 | 1022.781667 | 5.2 | 1266.901 | 3.195667 | 18.849167 | 33.886667 | 0.88 | 179.356167 | 0.000269 | 2026-04-23 13:05 | 2026-04-23 | 13:05:00 | 1 | 2026-04-23 13:05 | FC 13 | 68 | 13.44 | 0.98 | 463 | 217 | 115 | 30 | 87 | Acc Sotiss | 13 | 8625 | 0 | 0 | 54556 | 15.80944 | 0 | 0 | 1169087.642
2026-04-23 13:05 | 2026-04-23 14:55 | 110 | 24.482963 | 1379.934545 | 1042.085636 | 5.258909 | 1289.474455 | 3.202909 | 18.848909 | 33.102182 | 0.88 | 179.673545 | 0.000269 | 2026-04-23 14:55 | 2026-04-23 | 14:55:00 | 1 | 2026-04-23 14:55 | FC 13 | 69 | 13 | 0.93 | 587 | 218 | 146 | 30 | 86.8 | Acc Sotiss | 13 | 8625 | 0 | 0 | 54556 | 15.80944 | 0 | 0 | 1169087.642
2026-04-23 14:55 | 2026-04-23 16:00 | 65 | 23.909438 | 1379.937692 | 1050.002308 | 5.300308 | 1302.426308 | 3.198154 | 18.848923 | 32.494923 | 0.88 | 192.528923 | 0.000269 | 2026-04-23 16:00 | 2026-04-23 | 16:00:00 | 2 | 2026-04-23 16:00 | FC 13 | 70 | 13.5 | 0.95 | 432 | 214 | 108 | 26 | 87.2 | Acc Sotiss | 13 | 8625 | 0 | 0 | 54556 | 15.80944 | 0 | 0 | 1169087.642
2026-04-23 16:00 | 2026-04-23 16:56 | 56 | 23.497465 | 1379.918571 | 1055.672679 | 5.297679 | 1309.725357 | 3.205357 | 18.848929 | 32.494643 | 0.88 | 184.17125 | 0.000269 | 2026-04-23 16:56 | 2026-04-23 | 16:56:00 | 2 | 2026-04-23 16:56 | FC 13 | 71 | 13.68 | 0.99 | 420 | 180 | 105 | 27 | 86.8 | Acc Sotiss | 13 | 8625 | 0 | 0 | 54556 | 15.80944 | 0 | 0 | 1169087.642
2026-04-23 16:56 | 2026-04-23 18:00 | 64 | 22.95995 | 1379.935312 | 1063.102812 | 5.301406 | 1310.53125 | 3.195312 | 18.849531 | 32.494219 | 0.88 | 183.4625 | 0.000269 | 2026-04-23 18:00 | 2026-04-23 | 18:00:00 | 2 | 2026-04-23 18:00 | FC 13 | 72 | 13.2 | 0.98 | 430 | 176 | 107 | 25 | 87 | Acc Sotiss | 13 | 8625 | 0 | 0 | 54556 | 15.80944 | 0 | 0 | 1169087.642
2026-04-23 18:00 | 2026-04-23 19:00 | 60 | 21.149199 | 1379.935 | 1088.089667 | 5.299667 | 1336.532833 | 3.202333 | 18.849 | 32.495 | 0.88 | 184.5255 | 0.000269 | 2026-04-23 19:00 | 2026-04-23 | 19:00:00 | 2 | 2026-04-23 19:00 | FC 13 | 73 | 13.7 | 0.96 | 421 | 200 | 117 | 25 | 86.5 | Acc Sotiss | 13 | 8625 | 0 | 0 | 54556 | 15.80944 | 0 | 0 | 1169087.642
2026-04-23 19:00 | 2026-04-23 19:47 | 47 | 20.997217 | 1379.95383 | 1090.201915 | 5.299787 | 1340.496809 | 3.199362 | 18.849149 | 32.495532 | 0.88 | 185.238723 | 0.000269 | 2026-04-23 19:47 | 2026-04-23 | 19:47:00 | 2 | 2026-04-23 19:47 | FC 13 | 74 | 13.46 | 0.96 | 502 | 239 | 125 | 25 | 86.8 | Acc Sotiss | 13 | 8625 | 0 | 0 | 54556 | 15.80944 | 0 | 0 | 1169087.642
2026-04-23 19:47 | 2026-04-23 20:48 | 57 | 21.461693 | 1379.926842 | 1083.770877 | 5.3 | 1339.788246 | 3.202632 | 18.849474 | 32.494737 | 0.88 | 188.324386 | 0.000269 | 2026-04-23 20:48 | 2026-04-23 | 20:48:00 | 2 | 2026-04-23 20:48 | FC 13 | 75 | 13.4 | 0.94 | 519 | 228 | 162 | 27 | 86.8 | Acc Sotiss | 13 | 8625 | 0 | 0 | 54556 | 15.80944 | 0 | 0 | 1169087.642
2026-04-23 20:48 | 2026-04-23 21:05 | 17 | 20.993212 | 1379.919412 | 1090.23 | 5.3 | 1340.022353 | 3.195882 | 18.848235 | 32.492941 | 0.88 | 197.660588 | 0.000269 | 2026-04-23 21:05 | 2026-04-23 | 21:05:00 | 2 | 2026-04-23 21:05 | FC 13 | 76 | 13.7 | 1 | 497 | 195 | 129 | 27 | 87 | Acc Sotiss | 13 | 8625 | 0 | 0 | 54556 | 15.80944 | 0 | 0 | 1169087.642
2026-04-23 21:05 | 2026-04-23 22:04 | 59 | 20.999439 | 1379.939153 | 1090.159661 | 5.3 | 1338.179153 | 3.202881 | 18.849322 | 32.494576 | 0.88 | 190.337288 | 0.000269 | 2026-04-23 22:04 | 2026-04-23 | 22:04:00 | 2 | 2026-04-23 22:04 | FC 13 | 77 | 13.44 | 0.98 | 483 | 196 | 120 | 26 | 86.5 | Acc Sotiss | 13 | 8625 | 0 | 0 | 54556 | 15.80944 | 0 | 0 | 1169087.642
2026-04-23 22:04 | 2026-04-23 23:05 | 61 | 20.490678 | 1379.953934 | 1097.192131 | 5.298197 | 1335.464754 | 3.195738 | 18.849508 | 32.49541 | 0.88 | 185.528525 | 0.000269 | 2026-04-23 23:05 | 2026-04-23 | 23:05:00 | 3 | 2026-04-23 23:05 | FC 13 | 78 | 13.34 | 0.97 | 467 | 192 | 130 | 25 | 86.5 | Acc Sotiss | 13 | 8625 | 0 | 0 | 54556 | 15.80944 | 0 | 0 | 1169087.642
2026-04-23 23:05 | 2026-04-23 00:39 | 90 | 19.996714 | 1379.941111 | 1103.998222 | 5.299778 | 1342.785333 | 3.198222 | 18.849222 | 32.495111 | 0.88 | 185.192333 | 0.000269 | 2026-04-23 00:39 | 2026-04-23 | 00:39:00 | 3 | 2026-04-23 00:39 | FC 13 | 79 | 12.88 | 1 | 480 | 196 | 124 | 26 | 86.8 | Acc Sotiss | 13 | 8625 | 0 | 0 | 54556 | 15.80944 | 0 | 0 | 1169087.642
2026-04-23 00:39 | 2026-04-23 01:51 | 67 | 19.684529 | 1379.927313 | 1108.294925 | 5.3 | 1345.296567 | 3.197015 | 18.848955 | 32.509254 | 0.88 | 194.923731 | 0.000269 | 2026-04-23 01:51 | 2026-04-23 | 01:51:00 | 3 | 2026-04-23 01:51 | FC 13 | 80 | 13.34 | 0.96 | 468 | 189 | 117 | 25 | 86.8 | Acc Sotiss | 13 | 8625 | 0 | 0 | 54556 | 15.80944 | 0 | 0 | 1169087.642
2026-04-23 01:51 | 2026-04-23 02:48 | 57 | 19.49747 | 1379.919825 | 1110.870351 | 5.299825 | 1348.203684 | 3.202456 | 18.848596 | 32.495789 | 0.88 | 198.599649 | 0.000269 | 2026-04-23 02:48 | 2026-04-23 | 02:48:00 | 3 | 2026-04-23 02:48 | FC 13 | 81 | 13.58 | 0.96 | 529 | 177 | 137 | 24 | 86.5 | Acc Sotiss | 13 | 8625 | 0 | 0 | 54556 | 15.80944 | 0 | 0 | 1169087.642
2026-04-23 02:48 | 2026-04-23 03:47 | 59 | 19.498479 | 1379.947627 | 1110.878814 | 5.300678 | 1350.608644 | 3.198983 | 18.848983 | 32.495085 | 0.88 | 199.44661 | 0.000269 | 2026-04-23 03:47 | 2026-04-23 | 03:47:00 | 3 | 2026-04-23 03:47 | FC 13 | 82 | 14 | 1 | 434 | 191 | 112 | 25 | 87 | Acc Sotiss | 13 | 8625 | 0 | 0 | 54556 | 15.80944 | 0 | 0 | 1169087.642
2026-04-23 03:47 | 2026-04-23 04:51 | 64 | 19.497039 | 1379.960312 | 1110.908906 | 5.336094 | 1350.252812 | 3.2 | 18.849062 | 33.147344 | 0.88 | 201.267813 | 0.000269 | 2026-04-23 04:51 | 2026-04-23 | 04:51:00 | 3 | 2026-04-23 04:51 | FC 13 | 83 | 13.66 | 0.97 | 502 | 194 | 135 | 24 | 86.5 | Acc Sotiss | 13 | 8625 | 0 | 0 | 54556 | 15.80944 | 0 | 0 | 1169087.642
2026-04-23 04:51 | 2026-04-23 05:47 | 56 | 19.499677 | 1379.923929 | 1110.843214 | 5.398571 | 1350.854464 | 3.196071 | 18.84875 | 34.815179 | 0.88 | 213.724286 | 0.000269 | 2026-04-23 05:47 | 2026-04-23 | 05:47:00 | 3 | 2026-04-23 05:47 | FC 13 | 84 | 13.62 | 0.98 | 468 | 211 | 135 | 25 | 86.6 | Acc Sotiss | 13 | 8625 | 0 | 0 | 54556 | 15.80944 | 0 | 0 | 1169087.642
2026-04-23 05:47 | 2026-04-23 06:05 | 18 | 19.500422 | 1379.99 | 1110.886111 | 5.397778 | 1351.686667 | 3.203889 | 18.848333 | 34.815 | 0.88 | 213.681667 | 0.000269 | 2026-04-23 06:05 | 2026-04-23 | 06:05:00 | 3 | 2026-04-23 06:05 | FC 13 | 85 | 13.54 | 0.99 | 458 | 200 | 128 | 25 | 86.5 | Acc Sotiss | 13 | 8625 | 0 | 0 | 54556 | 15.80944 | 0 | 0 | 1169087.642
2026-04-23 06:05 | 2026-04-24 07:05 | 60 | 19.506833 | 1379.961667 | 1110.774833 | 5.3975 | 1350.0225 | 3.199833 | 18.848833 | 34.814667 | 0.88 | 203.625167 | 0.000269 | 2026-04-24 07:05 | 2026-04-24 | 07:05:00 | 1 | 2026-04-24 07:05 | FC 13 | 86 | 13.62 | 0.97 | 475 | 195 | 118 | 25 | 86.7 | Acc Sotiss | 13 | 8812.5 | 0 | 0 | 55812.5 | 15.78947 | 0 | 0 | 1224900.142
2026-04-24 07:05 | 2026-04-24 08:05 | 60 | 19.490304 | 1379.941667 | 1110.986833 | 5.396667 | 1350.202833 | 3.1995 | 18.849333 | 34.814667 | 0.88 | 207.893167 | 0.000269 | 2026-04-24 08:05 | 2026-04-24 | 08:05:00 | 1 | 2026-04-24 08:05 | FC 13 | 87 | 13.54 | 0.93 | 599 | 238 | 135 | 22 | 86.6 | Acc Sotiss | 13 | 8812.5 | 0 | 0 | 55812.5 | 15.78947 | 0 | 0 | 1224900.142
2026-04-24 08:05 | 2026-04-24 10:00 | 108 | 23.430902 | 1379.947407 | 1056.613148 | 5.306667 | 1328.524722 | 3.201852 | 18.848519 | 34.814815 | 0.88 | 206.22287 | 0.000269 | 2026-04-24 10:00 | 2026-04-24 | 10:00:00 | 1 | 2026-04-24 10:00 | FC 13 | 88 | 14.14 | 0.91 | 539 | 275 | 154 | 29 | 85.8 | Acc Sotiss | 13 | 8812.5 | 0 | 0 | 55812.5 | 15.78947 | 0 | 0 | 1224900.142
2026-04-24 10:00 | 2026-04-24 11:00 | 60 | 24.994323 | 1379.933333 | 1035.028333 | 5.248 | 1306.728667 | 3.203 | 18.848667 | 34.814667 | 0.88 | 204.306667 | 0.000269 | 2026-04-24 11:00 | 2026-04-24 | 11:00:00 | 1 | 2026-04-24 11:00 | FC 13 | 89 | 13.4 | 0.91 | 526 | 217 | 147 | 32 | 85.7 | Acc Sotiss | 13 | 8812.5 | 0 | 0 | 55812.5 | 15.78947 | 0 | 0 | 1224900.142
2026-04-24 11:00 | 2026-04-24 12:00 | 60 | 24.995947 | 1379.915 | 1034.992167 | 5.250167 | 1305.546667 | 3.196833 | 18.849167 | 34.815833 | 0.88 | 201.589167 | 0.000269 | 2026-04-24 12:00 | 2026-04-24 | 12:00:00 | 1 | 2026-04-24 12:00 | FC 13 | 90 | 13.8 | 0.93 | 566 | 269 | 165 | 30 | 85.8 | Acc Sotiss | 13 | 8812.5 | 0 | 0 | 55812.5 | 15.78947 | 0 | 0 | 1224900.142
2026-04-24 12:00 | 2026-04-24 13:01 | 61 | 24.997329 | 1379.930984 | 1034.985082 | 5.248361 | 1305.137869 | 3.205574 | 18.848525 | 34.81459 | 0.88 | 205.688197 | 0.000269 | 2026-04-24 13:01 | 2026-04-24 | 13:01:00 | 1 | 2026-04-24 13:01 | FC 13 | 91 | 13.64 | 0.91 | 532 | 278 | 149 | 32 | 86 | Acc Sotiss | 13 | 8812.5 | 0 | 0 | 55812.5 | 15.78947 | 0 | 0 | 1224900.142
2026-04-24 13:01 | 2026-04-24 14:01 | 60 | 24.994111 | 1379.948333 | 1035.0425 | 5.248 | 1305.386667 | 3.194833 | 18.848833 | 34.815 | 0.88 | 201.213333 | 0.000269 | 2026-04-24 14:01 | 2026-04-24 | 14:01:00 | 1 | 2026-04-24 14:01 | FC 13 | 92 | 13.5 | 0.95 | 589 | 290 | 143 | 34 | 86.4 | Acc Sotiss | 13 | 8812.5 | 0 | 0 | 55812.5 | 15.78947 | 0 | 0 | 1224900.142
2026-04-24 14:01 | 2026-04-24 15:01 | 60 | 24.432485 | 1379.928333 | 1042.7775 | 5.246667 | 1305.0575 | 3.205333 | 19.565333 | 34.815167 | 0.88 | 199.501833 | 0.000279 | 2026-04-24 15:01 | 2026-04-24 | 15:01:00 | 2 | 2026-04-24 15:01 | FC 13 | 93 | 13.22 | 0.92 | 529 | 227 | 137 | 30 | 86.8 | Acc Sotiss | 13 | 8812.5 | 0 | 0 | 55812.5 | 15.78947 | 0 | 0 | 1224900.142
2026-04-24 15:01 | 2026-04-24 16:01 | 60 | 23.925312 | 1379.936667 | 1049.7825 | 5.249667 | 1304.915333 | 3.1975 | 20.193333 | 34.814833 | 0.88 | 192.704333 | 0.000288 | 2026-04-24 16:01 | 2026-04-24 | 16:01:00 | 2 | 2026-04-24 16:01 | FC 13 | 94 | 13.5 | 0.95 | 620 | 227 | 155 | 26 | 86.7 | Acc Sotiss | 13 | 8812.5 | 0 | 0 | 55812.5 | 15.78947 | 0 | 0 | 1224900.142
2026-04-24 16:01 | 2026-04-24 17:15 | 70 | 24.477841 | 1379.968571 | 1042.181 | 5.247857 | 1304.811857 | 3.197 | 20.192571 | 34.814143 | 0.88 | 188.027 | 0.000288 | 2026-04-24 17:15 | 2026-04-24 | 17:15:00 | 2 | 2026-04-24 17:15 | FC 13 | 95 | 14.2 | 1.04 | 414 | 205 | 107 | 27 | 86.6 | Acc Sotiss | 13 | 8812.5 | 0 | 0 | 55812.5 | 15.78947 | 0 | 0 | 1224900.142
2026-04-24 17:15 | 2026-04-24 18:02 | 34 | 22.858172 | 1379.951765 | 1064.52 | 5.245882 | 1305.035882 | 3.192059 | 20.192353 | 34.813824 | 0.88 | 183.913529 | 0.000288 | 2026-04-24 18:02 | 2026-04-24 | 18:02:00 | 2 | 2026-04-24 18:02 | FC 13 | 96 | 13.9 | 1.01 | 428 | 147 | 107 | 25 | 86.6 | Acc Sotiss | 13 | 8812.5 | 0 | 0 | 55812.5 | 15.78947 | 0 | 0 | 1224900.142
2026-04-24 18:02 | 2026-04-24 19:06 | 41 | 21.488672 | 1379.921707 | 1083.394878 | 5.272683 | 1315.086829 | 3.200976 | 20.192927 | 34.814634 | 0.88 | 188.974878 | 0.000288 | 2026-04-24 19:06 | 2026-04-24 | 19:06:00 | 2 | 2026-04-24 19:06 | FC 13 | 97 | 13.2 | 0.95 | 350 | 170 | 88 | 25 | 86.6 | Acc Sotiss | 13 | 8812.5 | 0 | 0 | 55812.5 | 15.78947 | 0 | 0 | 1224900.142
2026-04-24 19:06 | 2026-04-24 20:00 | 54 | 21.045386 | 1379.956667 | 1089.539444 | 5.277593 | 1324.529815 | 3.201481 | 20.194259 | 34.815185 | 0.88 | 202.763889 | 0.000288 | 2026-04-24 20:00 | 2026-04-24 | 20:00:00 | 2 | 2026-04-24 20:00 | FC 13 | 98 | 13.4 | 0.93 | 414 | 204 | 103 | 23 | 86.8 | Acc Sotiss | 13 | 8812.5 | 0 | 0 | 55812.5 | 15.78947 | 0 | 0 | 1224900.142
2026-04-24 20:00 | 2026-04-24 20:45 | 45 | 21.435361 | 1379.95 | 1084.152667 | 5.251333 | 1330.667111 | 3.195556 | 20.193778 | 34.814667 | 0.88 | 208.902222 | 0.000288 | 2026-04-24 20:45 | 2026-04-24 | 20:45:00 | 2 | 2026-04-24 20:45 | FC 13 | 99 | 13.52 | 0.94 | 600 | 289 | 150 | 23 | 86.4 | Acc Sotiss | 13 | 8812.5 | 0 | 0 | 55812.5 | 15.78947 | 0 | 0 | 1224900.142
2026-04-24 20:45 | 2026-04-24 21:48 | 63 | 21.404972 | 1379.950317 | 1084.572381 | 5.248095 | 1329.92 | 3.199048 | 20.19254 | 34.814921 | 0.88 | 192.738413 | 0.000288 | 2026-04-24 21:48 | 2026-04-24 | 21:48:00 | 2 | 2026-04-24 21:48 | FC 13 | 1 | 13.56 | 1 | 529 | 278 | 126 | 25 | 86.8 | Acc Sotiss | 13 | 8812.5 | 0 | 0 | 55812.5 | 15.78947 | 0 | 0 | 1224900.142
2026-04-24 21:48 | 2026-04-24 22:45 | 57 | 21.61569 | 1379.935614 | 1081.652982 | 5.249298 | 1329.775263 | 3.200702 | 20.193509 | 34.815614 | 0.88 | 193.442632 | 0.000288 | 2026-04-24 22:45 | 2026-04-24 | 22:45:00 | 2 | 2026-04-24 22:45 | FC 13 | 2 | 13.5 | 0.96 | 506 | 240 | 130 | 25 | 86.6 | Acc Sotiss | 13 | 8812.5 | 0 | 0 | 55812.5 | 15.78947 | 0 | 0 | 1224900.142
2026-04-24 22:45 | 2026-04-24 23:37 | 52 | 21.499998 | 1379.941923 | 1083.254423 | 5.249231 | 1330.193269 | 3.205769 | 20.193269 | 34.816538 | 0.88 | 192.728077 | 0.000288 | 2026-04-24 23:37 | 2026-04-24 | 23:37:00 | 3 | 2026-04-24 23:37 | FC 13 | 3 | 13.2 | 0.9 | 450 | 191 | 112 | 25 | 85.5 | Acc Sotiss | 13 | 8812.5 | 0 | 0 | 55812.5 | 15.78947 | 0 | 0 | 1224900.142
2026-04-24 23:37 | 2026-04-24 00:22 | 45 | 21.504982 | 1379.978889 | 1083.214667 | 5.247333 | 1336.212222 | 3.191556 | 20.193111 | 34.815556 | 0.88 | 212.051778 | 0.000288 | 2026-04-24 00:22 | 2026-04-24 | 00:22:00 | 3 | 2026-04-24 00:22 | FC 13 | 4 | 13.58 | 1 | 504 | 196 | 141 | 25 | 85.6 | Acc Sotiss | 13 | 8812.5 | 0 | 0 | 55812.5 | 15.78947 | 0 | 0 | 1224900.142
2026-04-24 00:22 | 2026-04-24 01:22 | 57 | 21.024243 | 1379.940877 | 1089.818596 | 5.24807 | 1344.44 | 3.202105 | 20.192982 | 34.814737 | 0.88 | 212.41386 | 0.000288 | 2026-04-24 01:22 | 2026-04-24 | 01:22:00 | 3 | 2026-04-24 01:22 | FC 13 | 5 | 14.02 | 0.97 | 555 | 210 | 144 | 25 | 86 | Acc Sotiss | 13 | 8812.5 | 0 | 0 | 55812.5 | 15.78947 | 0 | 0 | 1224900.142
2026-04-24 01:22 | 2026-04-24 02:11 | 41 | 20.496192 | 1379.933902 | 1097.1 | 5.245122 | 1341.933415 | 3.195366 | 20.192439 | 34.813902 | 0.88 | 203.832683 | 0.000288 | 2026-04-24 02:11 | 2026-04-24 | 02:11:00 | 3 | 2026-04-24 02:11 | FC 13 | 6 | 13.3 | 0.98 | 466 | 229 | 116 | 25 | 86.5 | Acc Sotiss | 13 | 8812.5 | 0 | 0 | 55812.5 | 15.78947 | 0 | 0 | 1224900.142
2026-04-24 02:11 | 2026-04-24 03:03 | 52 | 20.132252 | 1379.961154 | 1102.143846 | 5.248269 | 1347.114615 | 3.202885 | 20.193077 | 34.814423 | 0.88 | 203.345192 | 0.000288 | 2026-04-24 03:03 | 2026-04-24 | 03:03:00 | 3 | 2026-04-24 03:03 | FC 13 | 7 | 13.48 | 0.97 | 583 | 212 | 163 | 25 | 86.6 | Acc Sotiss | 13 | 8812.5 | 0 | 0 | 55812.5 | 15.78947 | 0 | 0 | 1224900.142
2026-04-24 03:03 | 2026-04-24 04:25 | 80 | 22.242597 | 1379.92 | 1072.989875 | 5.246375 | 1332.9325 | 3.19875 | 20.192625 | 36.469 | 0.88 | 208.270375 | 0.000288 | 2026-04-24 04:25 | 2026-04-24 | 04:25:00 | 3 | 2026-04-24 04:25 | FC 13 | 8 | 14 | 1.02 | 453 | 194 | 126 | 26 | 86.6 | Acc Sotiss | 13 | 8812.5 | 0 | 0 | 55812.5 | 15.78947 | 0 | 0 | 1224900.142
2026-04-24 04:25 | 2026-04-24 05:13 | 48 | 21.995897 | 1379.950417 | 1076.417917 | 5.248333 | 1319.448958 | 3.204167 | 20.193542 | 37.137917 | 0.88 | 203.652083 | 0.000288 | 2026-04-24 05:13 | 2026-04-24 | 05:13:00 | 3 | 2026-04-24 05:13 | FC 13 | 9 | 13.32 | 1.02 | 446 | 190 | 120 | 26 | 86.6 | Acc Sotiss | 13 | 8812.5 | 0 | 0 | 55812.5 | 15.78947 | 0 | 0 | 1224900.142
2026-04-24 05:13 | 2026-04-24 06:05 | 52 | 24.998069 | 1379.930385 | 1034.974423 | 5.190385 | 1289.711154 | 3.194038 | 20.453077 | 35.708846 | 0.88 | 201.248269 | 0.000292 | 2026-04-24 06:05 | 2026-04-24 | 06:05:00 | 3 | 2026-04-24 06:05 | FC 13 | 10 | 13.54 | 0.97 | 456 | 193 | 114 | 26 | 86.5 | Acc Sotiss | 13 | 8812.5 | 0 | 0 | 55812.5 | 15.78947 | 0 | 0 | 1224900.142
2026-04-24 06:05 | 2026-04-25 07:05 | 60 | 23.564694 | 1379.93 | 1054.7535 | 4.929 | 1272.191167 | 3.196833 | 25.714167 | 32.496 | 0.88 | 194.031667 | 0.000367 | 2026-04-25 07:05 | 2026-04-25 | 07:05:00 | 1 | 2026-04-25 07:05 | FC 13 | 12 | 13.8 | 0.99 | 352 | 175 | 106 | 25 | 85.9 | Acc Sotiss | 13 | 8062.5 | 0 | 0 | 51062.5 | 15.78947 | 0 | 0 | 1275962.642
2026-04-25 07:05 | 2026-04-25 07:15 | 6 | 21.949573 | 1359.73 | 1061.271667 | 4.785 | 1124.343333 | 3.256667 | 26.531667 | 32.018333 | 0.88 | 190.461667 | 0.000384 | 2026-04-25 07:15 | 2026-04-25 | 07:15:00 | 1 | 2026-04-25 07:15 | FC 13 | 11 | 13.72 | 0.88 | 543 | 207 | 118 | 22 | 86.1 | Acc Sotiss | 13 | 8062.5 | 0 | 0 | 51062.5 | 15.78947 | 0 | 0 | 1275962.642
2026-04-25 07:15 | 2026-04-25 08:55 | 100 | 24.00004 | 1379.5521 | 1048.4515 | 5.0146 | 1310.2796 | 3.1973 | 26.3116 | 31.8354 | 0.88 | 210.9236 | 0.000375 | 2026-04-25 08:55 | 2026-04-25 | 08:55:00 | 1 | 2026-04-25 08:55 | FC 13 | 13 | 13.8 | 0.92 | 611 | 235 | 140 | 30 | 86.2 | Acc Sotiss | 13 | 8062.5 | 0 | 0 | 51062.5 | 15.78947 | 0 | 0 | 1275962.642
2026-04-25 08:55 | 2026-04-25 09:05 | 10 | 23.001615 | 1379.99 | 1062.57 | 5.396 | 1321.405 | 3.195 | 22.889 | 30.172 | 0.88 | 204.696 | 0.000326 | 2026-04-25 09:05 | 2026-04-25 | 09:05:00 | 1 | 2026-04-25 09:05 | FC 13 | 14 | 13.64 | 1 | 545 | 233 | 119 | 29 | 86.1 | Acc Sotiss | 13 | 8062.5 | 0 | 0 | 51062.5 | 15.78947 | 0 | 0 | 1275962.642
2026-04-25 09:05 | 2026-04-25 10:05 | 60 | 23.013998 | 1361.964333 | 1048.524 | 5.5085 | 1308.711167 | 3.196833 | 25.486 | 30.385167 | 0.88 | 196.182333 | 0.000368 | 2026-04-25 10:05 | 2026-04-25 | 10:05:00 | 1 | 2026-04-25 10:05 | FC 13 | 15 | 13.9 | 1.01 | 543 | 233 | 144 | 30 | 86 | Acc Sotiss | 13 | 8062.5 | 0 | 0 | 51062.5 | 15.78947 | 0 | 0 | 1275962.642
2026-04-25 10:05 | 2026-04-25 11:01 | 51 | 24.099233 | 1355.443137 | 1028.742353 | 5.28098 | 1291.20098 | 3.187451 | 27.123725 | 31.829804 | 0.88 | 182.000392 | 0.000394 | 2026-04-25 11:01 | 2026-04-25 | 11:01:00 | 1 | 2026-04-25 11:01 | FC 13 | 16 | 13.5 | 0.92 | 473 | 225 | 118 | 31 | 86.1 | Acc Sotiss | 13 | 8062.5 | 0 | 0 | 51062.5 | 15.78947 | 0 | 0 | 1275962.642
2026-04-25 11:01 | 2026-04-25 12:02 | 61 | 24.996865 | 1359.957377 | 1020.010656 | 4.99623 | 1284.938689 | 3.206885 | 22.533607 | 32.024262 | 0.88 | 184.114426 | 0.000326 | 2026-04-25 12:02 | 2026-04-25 | 12:02:00 | 1 | 2026-04-25 12:02 | FC 13 | 17 | 13.56 | 0.97 | 424 | 217 | 116 | 32 | 86.1 | Acc Sotiss | 13 | 8062.5 | 0 | 0 | 51062.5 | 15.78947 | 0 | 0 | 1275962.642
2026-04-25 12:02 | 2026-04-25 13:02 | 60 | 24.103036 | 1363.493167 | 1034.870833 | 4.997167 | 1298.105 | 3.197833 | 21.285 | 32.107833 | 0.88 | 193.015833 | 0.000307 | 2026-04-25 13:02 | 2026-04-25 | 13:02:00 | 1 | 2026-04-25 13:02 | FC 13 | 18 | 13.54 | 0.94 | 532 | 221 | 129 | 32 | 86.1 | Acc Sotiss | 13 | 8062.5 | 0 | 0 | 51062.5 | 15.78947 | 0 | 0 | 1275962.642
2026-04-25 13:02 | 2026-04-25 14:15 | 73 | 23.49766 | 1378.843425 | 1054.847534 | 4.999041 | 1319.23726 | 3.205205 | 21.523288 | 32.469041 | 0.88 | 187.907397 | 0.000307 | 2026-04-25 14:15 | 2026-04-25 | 14:15:00 | 1 | 2026-04-25 14:15 | FC 13 | 19 | 13.54 | 0.93 | 476 | 203 | 132 | 27 | 86.2 | Acc Sotiss | 13 | 8062.5 | 0 | 0 | 51062.5 | 15.78947 | 0 | 0 | 1275962.642
2026-04-25 14:15 | 2026-04-25 15:15 | 60 | 23.496245 | 1379.913333 | 1055.6855 | 4.997 | 1320.466 | 3.205833 | 21.540167 | 32.494167 | 0.88 | 186.3015 | 0.000307 | 2026-04-25 15:15 | 2026-04-25 | 15:15:00 | 2 | 2026-04-25 15:15 | FC 13 | 20 | 13.8 | 0.95 | 473 | 197 | 128 | 25 | 86.4 | Acc Sotiss | 13 | 8062.5 | 0 | 0 | 51062.5 | 15.78947 | 0 | 0 | 1275962.642
2026-04-25 15:15 | 2026-04-25 16:15 | 60 | 23.378045 | 1379.92 | 1057.321667 | 4.998167 | 1320.973 | 3.197167 | 21.54 | 32.4955 | 0.88 | 185.516 | 0.000307 | 2026-04-25 16:15 | 2026-04-25 | 16:15:00 | 2 | 2026-04-25 16:15 | FC 13 | 21 | 14.1 | 0.96 | 467 | 197 | 116 | 25 | 86.7 | Acc Sotiss | 13 | 8062.5 | 0 | 0 | 51062.5 | 15.78947 | 0 | 0 | 1275962.642
2026-04-25 16:15 | 2026-04-25 17:05 | 44 | 25.968974 | 1379.99 | 1021.622273 | 5.036818 | 1310.849318 | 3.188409 | 21.540682 | 33.181136 | 0.88 | 191.291364 | 0.000307 | 2026-04-25 17:05 | 2026-04-25 | 17:05:00 | 2 | 2026-04-25 17:05 | FC 13 | 22 | 13.5 | 1 | 376 | 147 | 94 | 25 | 86.4 | Acc Sotiss | 13 | 8062.5 | 0 | 0 | 51062.5 | 15.78947 | 0 | 0 | 1275962.642
2026-04-25 17:05 | 2026-04-25 18:05 | 60 | 23.772195 | 1379.948333 | 1051.904333 | 5.074 | 1305.273 | 3.204 | 21.54 | 34.815833 | 0.88 | 191.6215 | 0.000307 | 2026-04-25 18:05 | 2026-04-25 | 18:05:00 | 2 | 2026-04-25 18:05 | FC 13 | 23 | 13.6 | 1 | 371 | 152 | 92 | 25 | 86.3 | Acc Sotiss | 13 | 8062.5 | 0 | 0 | 51062.5 | 15.78947 | 0 | 0 | 1275962.642
2026-04-25 18:05 | 2026-04-25 19:05 | 60 | 23.000758 | 1379.906667 | 1062.517667 | 5.190833 | 1319.796667 | 3.195167 | 21.54 | 34.814 | 0.88 | 203.342 | 0.000307 | 2026-04-25 19:05 | 2026-04-25 | 19:05:00 | 2 | 2026-04-25 19:05 | FC 13 | 24 | 13.34 | 1 | 395 | 162 | 102 | 25 | 86.6 | Acc Sotiss | 13 | 8062.5 | 0 | 0 | 51062.5 | 15.78947 | 0 | 0 | 1275962.642
2026-04-25 19:05 | 2026-04-25 20:36 | 91 | 22.295936 | 1379.915275 | 1072.25022 | 5.198681 | 1326.574945 | 3.19956 | 21.54 | 34.814615 | 0.88 | 202.385604 | 0.000307 | 2026-04-25 20:36 | 2026-04-25 | 20:36:00 | 2 | 2026-04-25 20:36 | FC 13 | 25 | 13.8 | 1.01 | 360 | 150 | 110 | 25 | 86.3 | Acc Sotiss | 13 | 8062.5 | 0 | 0 | 51062.5 | 15.78947 | 0 | 0 | 1275962.642
2026-04-25 20:36 | 2026-04-25 21:18 | 42 | 22.597691 | 1379.975714 | 1068.133095 | 5.215952 | 1321.369048 | 3.197857 | 21.09119 | 34.815476 | 0.88 | 210.855238 | 0.000301 | 2026-04-25 21:18 | 2026-04-25 | 21:18:00 | 2 | 2026-04-25 21:18 | FC 13 | 26 | 13.44 | 0.98 | 340 | 129 | 88 | 23 | 86.8 | Acc Sotiss | 13 | 8062.5 | 0 | 0 | 51062.5 | 15.78947 | 0 | 0 | 1275962.642
2026-04-25 21:18 | 2026-04-25 22:02 | 44 | 26.999492 | 1379.946818 | 1007.368182 | 5.249545 | 1250.465455 | 3.204318 | 20.192273 | 34.815227 | 0.88 | 225.635682 | 0.000288 | 2026-04-25 22:02 | 2026-04-25 | 22:02:00 | 2 | 2026-04-25 22:02 | FC 13 | 27 | 13.38 | 0.98 | 341 | 146 | 86 | 25 | 86.6 | Acc Sotiss | 13 | 8062.5 | 0 | 0 | 51062.5 | 15.78947 | 0 | 0 | 1275962.642
2026-04-25 22:02 | 2026-04-25 23:25 | 83 | 25.498049 | 1379.950241 | 1028.089759 | 5.248313 | 1277.81 | 3.198072 | 20.192651 | 34.81506 | 0.88 | 222.094819 | 0.000288 | 2026-04-25 23:25 | 2026-04-25 | 23:25:00 | 3 | 2026-04-25 23:25 | FC 13 | 28 | 13.46 | 0.97 | 489 | 162 | 136 | 30 | 85.9 | Acc Sotiss | 13 | 8062.5 | 0 | 0 | 51062.5 | 15.78947 | 0 | 0 | 1275962.642
2026-04-25 23:25 | 2026-04-25 00:25 | 60 | 23.316807 | 1379.933333 | 1058.177 | 5.250167 | 1310.883667 | 3.201 | 20.192 | 34.8145 | 0.88 | 224.06 | 0.000288 | 2026-04-25 00:25 | 2026-04-25 | 00:25:00 | 3 | 2026-04-25 00:25 | FC 13 | 29 | 13.6 | 0.92 | 455 | 260 | 127 | 25 | 86 | Acc Sotiss | 13 | 8062.5 | 0 | 0 | 51062.5 | 15.78947 | 0 | 0 | 1275962.642
2026-04-25 00:25 | 2026-04-25 01:08 | 43 | 22.996825 | 1379.906279 | 1062.571628 | 5.249767 | 1315.136512 | 3.20186 | 20.193256 | 34.815814 | 0.88 | 228.22186 | 0.000288 | 2026-04-25 01:08 | 2026-04-25 | 01:08:00 | 3 | 2026-04-25 01:08 | FC 13 | 30 | 13.5 | 0.97 | 554 | 262 | 138 | 27 | 86.5 | Acc Sotiss | 13 | 8062.5 | 0 | 0 | 51062.5 | 15.78947 | 0 | 0 | 1275962.642
2026-04-25 01:08 | 2026-04-25 02:28 | 73 | 22.515842 | 1379.946164 | 1069.239589 | 5.248082 | 1320.609041 | 3.205479 | 20.192603 | 34.814521 | 0.88 | 226.398767 | 0.000288 | 2026-04-25 02:28 | 2026-04-25 | 02:28:00 | 3 | 2026-04-25 02:28 | FC 13 | 31 | 13.82 | 0.97 | 447 | 267 | 120 | 25 | 86 | Acc Sotiss | 13 | 8062.5 | 0 | 0 | 51062.5 | 15.78947 | 0 | 0 | 1275962.642
2026-04-25 02:28 | 2026-04-25 03:21 | 53 | 21.259024 | 1379.925849 | 1086.566981 | 5.248679 | 1325.102075 | 3.193208 | 20.320189 | 34.814717 | 0.88 | 219.72566 | 0.00029 | 2026-04-25 03:21 | 2026-04-25 | 03:21:00 | 3 | 2026-04-25 03:21 | FC 13 | 32 | 13.54 | 0.96 | 512 | 231 | 133 | 25 | 86.5 | Acc Sotiss | 13 | 8062.5 | 0 | 0 | 51062.5 | 15.78947 | 0 | 0 | 1275962.642
2026-04-25 03:21 | 2026-04-25 04:16 | 55 | 20.999546 | 1379.953636 | 1090.169636 | 5.386 | 1325.031273 | 3.199455 | 21.540182 | 34.815455 | 0.88 | 215.438182 | 0.000307 | 2026-04-25 04:16 | 2026-04-25 | 04:16:00 | 3 | 2026-04-25 04:16 | FC 13 | 33 | 13.64 | 0.95 | 470 | 203 | 117 | 25 | 86 | Acc Sotiss | 13 | 8062.5 | 0 | 0 | 51062.5 | 15.78947 | 0 | 0 | 1275962.642
2026-04-25 04:16 | 2026-04-25 05:15 | 59 | 20.993807 | 1379.966271 | 1090.258814 | 5.4 | 1336.521017 | 3.201356 | 21.54 | 34.815085 | 0.88 | 215.972542 | 0.000307 | 2026-04-25 05:15 | 2026-04-25 | 05:15:00 | 3 | 2026-04-25 05:15 | FC 13 | 34 | 13.9 | 0.95 | 587 | 238 | 152 | 25 | 86.5 | Acc Sotiss | 13 | 8062.5 | 0 | 0 | 51062.5 | 15.78947 | 0 | 0 | 1275962.642
2026-04-25 05:15 | 2026-04-25 06:15 | 60 | 20.996215 | 1379.938333 | 1090.2035 | 5.399833 | 1336.927667 | 3.199333 | 21.540167 | 34.814667 | 0.88 | 222.822333 | 0.000307 | 2026-04-25 06:15 | 2026-04-25 | 06:15:00 | 3 | 2026-04-25 06:15 | FC 13 | 35 | 14 | 0.96 | 564 | 251 | 141 | 25 | 86.5 | Acc Sotiss | 13 | 8062.5 | 0 | 0 | 51062.5 | 15.78947 | 0 | 0 | 1275962.642
2026-04-25 06:15 | 2026-04-26 07:25 | 69 | 24.661483 | 1379.947971 | 1039.632174 | 5.38971 | 1291.381594 | 3.203478 | 21.54 | 34.815652 | 0.88 | 210.948261 | 0.000307 | 2026-04-26 07:25 | 2026-04-26 | 07:25:00 | 1 | 2026-04-26 07:25 | FC 13 | 36 | 13.58 | 0.97 | 399 | 193 | 101 | 30 | 86.7 | Acc Sotiss | 13 | 8250 | 0 | 0 | 52250 | 15.78947 | 0 | 0 | 1328212.642
2026-04-26 07:25 | 2026-04-26 08:02 | 37 | 24.983211 | 1379.922432 | 1035.173514 | 5.296216 | 1295.634054 | 3.194865 | 21.54 | 34.815405 | 0.88 | 216.464865 | 0.000307 | 2026-04-26 08:02 | 2026-04-26 | 08:02:00 | 1 | 2026-04-26 08:02 | FC 13 | 37 | 13.98 | 1 | 427 | 201 | 113 | 33 | 86.5 | Acc Sotiss | 13 | 8250 | 0 | 0 | 52250 | 15.78947 | 0 | 0 | 1328212.642
2026-04-26 08:02 | 2026-04-26 09:02 | 60 | 23.624755 | 1379.973333 | 1053.957833 | 5.433 | 1300.990333 | 3.194333 | 21.54 | 34.8155 | 0.88 | 216.3815 | 0.000307 | 2026-04-26 09:02 | 2026-04-26 | 09:02:00 | 1 | 2026-04-26 09:02 | FC 13 | 38 | 13.52 | 0.91 | 568 | 238 | 159 | 28 | 86.7 | Acc Sotiss | 13 | 8250 | 0 | 0 | 52250 | 15.78947 | 0 | 0 | 1328212.642
2026-04-26 09:02 | 2026-04-26 10:01 | 55 | 22.99063 | 1379.940909 | 1062.683818 | 5.402545 | 1305.036364 | 3.202909 | 22.054182 | 34.815818 | 0.88 | 210.909091 | 0.000314 | 2026-04-26 10:01 | 2026-04-26 | 10:01:00 | 1 | 2026-04-26 10:01 | FC 13 | 39 | 13.4 | 0.96 | 497 | 221 | 139 | 32 | 85.9 | Acc Sotiss | 13 | 8250 | 0 | 0 | 52250 | 15.78947 | 0 | 0 | 1328212.642
2026-04-26 10:01 | 2026-04-26 10:05 | 4 | 23.492805 | 1379.965 | 1055.7725 | 5.4025 | 1299.545 | 3.1425 | 22.8875 | 34.8175 | 0.88 | 206.1075 | 0.000326 | 2026-04-26 10:05 | 2026-04-26 | 10:05:00 | 1 | 2026-04-26 10:05 | FC 13 | 40 | 13.36 | 0.95 | 552 | 263 | 142 | 30 | 86.4 | Acc Sotiss | 13 | 8250 | 0 | 0 | 52250 | 15.78947 | 0 | 0 | 1328212.642
2026-04-26 10:05 | 2026-04-26 11:05 | 60 | 23.497848 | 1379.948333 | 1055.690167 | 5.353167 | 1300.337 | 3.195667 | 22.887 | 34.815 | 0.88 | 200.335167 | 0.000326 | 2026-04-26 11:05 | 2026-04-26 | 11:05:00 | 1 | 2026-04-26 11:05 | FC 13 | 41 | 13.62 | 0.97 | 612 | 268 | 153 | 30 | 86.6 | Acc Sotiss | 13 | 8250 | 0 | 0 | 52250 | 15.78947 | 0 | 0 | 1328212.642
2026-04-26 11:05 | 2026-04-26 12:05 | 60 | 23.334483 | 1379.955 | 1057.949667 | 5.314833 | 1300.471833 | 3.200833 | 22.887167 | 34.816 | 0.88 | 196.253833 | 0.000326 | 2026-04-26 12:05 | 2026-04-26 | 12:05:00 | 1 | 2026-04-26 12:05 | FC 13 | 42 | 13.16 | 0.97 | 495 | 263 | 136 | 28 | 86.6 | Acc Sotiss | 13 | 8250 | 0 | 0 | 52250 | 15.78947 | 0 | 0 | 1328212.642
2026-04-26 12:05 | 2026-04-26 14:02 | 117 | 22.962587 | 1379.947265 | 1063.075641 | 5.329573 | 1305.10547 | 3.198376 | 22.88735 | 34.814957 | 0.88 | 186.181538 | 0.000326 | 2026-04-26 14:02 | 2026-04-26 | 14:02:00 | 1 | 2026-04-26 14:02 | FC 13 | 43 | 13.52 | 1 | 474 | 233 | 134 | 30 | 86.7 | Acc Sotiss | 13 | 8250 | 0 | 0 | 52250 | 15.78947 | 0 | 0 | 1328212.642
2026-04-26 14:02 | 2026-04-26 15:02 | 60 | 23.000561 | 1379.941667 | 1062.547333 | 5.356833 | 1306.484167 | 3.196333 | 22.887 | 34.814167 | 0.88 | 183.159333 | 0.000326 | 2026-04-26 15:02 | 2026-04-26 | 15:02:00 | 2 | 2026-04-26 15:02 | FC 13 | 44 | 13.2 | 1 | 458 | 226 | 131 | 26 | 86.4 | Acc Sotiss | 13 | 8250 | 0 | 0 | 52250 | 15.78947 | 0 | 0 | 1328212.642
2026-04-26 15:02 | 2026-04-26 16:02 | 60 | 22.582955 | 1379.943333 | 1068.311333 | 5.395333 | 1311.395333 | 3.201167 | 22.887167 | 34.814833 | 0.88 | 179.167333 | 0.000326 | 2026-04-26 16:02 | 2026-04-26 | 16:02:00 | 2 | 2026-04-26 16:02 | FC 13 | 45 | 14.1 | 1.02 | 540 | 186 | 143 | 25 | 86.6 | Acc Sotiss | 13 | 8250 | 0 | 0 | 52250 | 15.78947 | 0 | 0 | 1328212.642
2026-04-26 16:02 | 2026-04-26 17:03 | 61 | 21.544212 | 1379.957213 | 1082.65623 | 5.399508 | 1320.118361 | 3.199508 | 22.887213 | 34.815738 | 0.88 | 179.356721 | 0.000326 | 2026-04-26 17:03 | 2026-04-26 | 17:03:00 | 2 | 2026-04-26 17:03 | FC 13 | 46 | 13.9 | 1 | 440 | 190 | 129 | 23 | 86.6 | Acc Sotiss | 13 | 8250 | 0 | 0 | 52250 | 15.78947 | 0 | 0 | 1328212.642
2026-04-26 17:03 | 2026-04-26 18:25 | 82 | 20.947626 | 1379.947317 | 1090.881098 | 5.396463 | 1319.808659 | 3.197805 | 22.887317 | 34.815366 | 0.88 | 180.364024 | 0.000326 | 2026-04-26 18:25 | 2026-04-26 | 18:25:00 | 2 | 2026-04-26 18:25 | FC 13 | 47 | 13.8 | 1.01 | 408 | 173 | 109 | 23 | 86.6 | Acc Sotiss | 13 | 8250 | 0 | 0 | 52250 | 15.78947 | 0 | 0 | 1328212.642
2026-04-26 18:25 | 2026-04-26 19:01 | 36 | 20.495377 | 1379.934444 | 1097.111667 | 5.398889 | 1320.271111 | 3.1925 | 22.886944 | 33.977222 | 0.88 | 177.173889 | 0.000326 | 2026-04-26 19:01 | 2026-04-26 | 19:01:00 | 2 | 2026-04-26 19:01 | FC 13 | 48 | 13.78 | 0.99 | 389 | 174 | 98 | 25 | 86.6 | Acc Sotiss | 13 | 8250 | 0 | 0 | 52250 | 15.78947 | 0 | 0 | 1328212.642
2026-04-26 19:01 | 2026-04-26 20:05 | 61 | 21.231819 | 1379.904754 | 1086.925574 | 5.40082 | 1313.059836 | 3.211311 | 22.886557 | 33.939672 | 0.88 | 187.852623 | 0.000326 | 2026-04-26 20:05 | 2026-04-26 | 20:05:00 | 2 | 2026-04-26 20:05 | FC 13 | 49 | 13.76 | 0.95 | 461 | 168 | 119 | 25 | 86.6 | Acc Sotiss | 13 | 8250 | 0 | 0 | 52250 | 15.78947 | 0 | 0 | 1328212.642
2026-04-26 20:05 | 2026-04-26 21:55 | 110 | 24.997328 | 1379.940909 | 1034.992545 | 5.398091 | 1280.144182 | 3.197818 | 22.887 | 34.815 | 0.88 | 217.957091 | 0.000326 | 2026-04-26 21:55 | 2026-04-26 | 21:55:00 | 2 | 2026-04-26 21:55 | FC 13 | 50 | 13.8 | 0.98 | 383 | 181 | 99 | 30 | 86.6 | Acc Sotiss | 13 | 8250 | 0 | 0 | 52250 | 15.78947 | 0 | 0 | 1328212.642
2026-04-26 21:55 | 2026-04-26 22:05 | 10 | 25.003224 | 1379.99 | 1034.948 | 5.4 | 1279.981 | 3.188 | 22.888 | 34.815 | 0.88 | 216.676 | 0.000326 | 2026-04-26 22:05 | 2026-04-26 | 22:05:00 | 2 | 2026-04-26 22:05 | FC 13 | 51 | 13.84 | 0.97 | 453 | 235 | 177 | 35 | 86.7 | Acc Sotiss | 13 | 8250 | 0 | 0 | 52250 | 15.78947 | 0 | 0 | 1328212.642
2026-04-26 22:05 | 2026-04-26 | 115 | 24.994846 | 1379.935217 | 1035.022522 | 5.397826 | 1280.236348 | 3.199565 | 22.886783 | 34.814522 | 0.88 | 215.698174 | 0.000326 | 2026-04-26 | 2026-04-26 | 00:00:00 | 3 | 2026-04-26 | FC 13 | 52 | 14.22 | 1 | 707 | 274 | 194 | 35 | 86.8 | Acc Sotiss | 13 | 8250 | 0 | 0 | 52250 | 15.78947 | 0 | 0 | 1328212.642
2026-04-26 | 2026-04-26 01:00 | 53 | 24.249538 | 1379.935283 | 1045.307547 | 5.397358 | 1280.691509 | 3.196415 | 22.886792 | 34.815094 | 0.88 | 210.877547 | 0.000326 | 2026-04-26 01:00 | 2026-04-26 | 01:00:00 | 3 | 2026-04-26 01:00 | FC 13 | 53 | 13.54 | 0.94 | 546 | 215 | 192 | 27 | 86.6 | Acc Sotiss | 13 | 8250 | 0 | 0 | 52250 | 15.78947 | 0 | 0 | 1328212.642
2026-04-26 01:00 | 2026-04-26 02:01 | 57 | 23.025466 | 1379.944386 | 1062.205789 | 5.396667 | 1294.682632 | 3.20386 | 22.886667 | 34.815263 | 0.88 | 204.544386 | 0.000326 | 2026-04-26 02:01 | 2026-04-26 | 02:01:00 | 3 | 2026-04-26 02:01 | FC 13 | 54 | 13.92 | 1.01 | 479 | 218 | 196 | 30 | 87.2 | Acc Sotiss | 13 | 8250 | 0 | 0 | 52250 | 15.78947 | 0 | 0 | 1328212.642
2026-04-26 02:01 | 2026-04-26 03:05 | 64 | 22.358125 | 1379.932188 | 1071.405312 | 5.39875 | 1306.395781 | 3.193594 | 22.886875 | 34.814688 | 0.88 | 209.295938 | 0.000326 | 2026-04-26 03:05 | 2026-04-26 | 03:05:00 | 3 | 2026-04-26 03:05 | FC 13 | 55 | 13.8 | 0.93 | 422 | 179 | 122 | 25 | 87 | Acc Sotiss | 13 | 8250 | 0 | 0 | 52250 | 15.78947 | 0 | 0 | 1328212.642
2026-04-26 03:05 | 2026-04-26 04:05 | 60 | 22.201929 | 1379.993333 | 1073.608167 | 5.396333 | 1309.503667 | 3.199833 | 22.887833 | 34.815667 | 0.88 | 206.629 | 0.000326 | 2026-04-26 04:05 | 2026-04-26 | 04:05:00 | 3 | 2026-04-26 04:05 | FC 13 | 56 | 13.46 | 0.97 | 530 | 255 | 167 | 25 | 86.7 | Acc Sotiss | 13 | 8250 | 0 | 0 | 52250 | 15.78947 | 0 | 0 | 1328212.642
2026-04-26 04:05 | 2026-04-26 05:25 | 80 | 22.38126 | 1379.93625 | 1071.089125 | 5.416625 | 1309.9745 | 3.204375 | 22.886375 | 34.815 | 0.88 | 205.29525 | 0.000326 | 2026-04-26 05:25 | 2026-04-26 | 05:25:00 | 3 | 2026-04-26 05:25 | FC 13 | 57 | 13.6 | 0.94 | 525 | 246 | 156 | 26 | 86.5 | Acc Sotiss | 13 | 8250 | 0 | 0 | 52250 | 15.78947 | 0 | 0 | 1328212.642
2026-04-26 05:25 | 2026-04-26 06:00 | 35 | 22.297471 | 1379.927143 | 1072.238286 | 5.498286 | 1309.024857 | 3.202286 | 22.888286 | 34.815143 | 0.88 | 206.318 | 0.000326 | 2026-04-26 06:00 | 2026-04-26 | 06:00:00 | 3 | 2026-04-26 06:00 | FC 13 | 58 | 13.56 | 0.98 | 363 | 182 | 125 | 23 | 86.7 | Acc Sotiss | 13 | 8250 | 0 | 0 | 52250 | 15.78947 | 0 | 0 | 1328212.642
2026-04-26 06:00 | 2026-04-26 06:05 | 5 | 22.307117 | 1379.99 | 1072.154 | 5.504 | 1311.722 | 3.208 | 22.886 | 34.816 | 0.88 | 200.308 | 0.000326 | 2026-04-26 06:05 | 2026-04-26 | 06:05:00 | 3 | 2026-04-26 06:05 | FC 13 | 59 | 13.92 | 0.99 | 402 | 193 | 108 | 27 | 86.4 | Acc Sotiss | 13 | 8250 | 0 | 0 | 52250 | 15.78947 | 0 | 0 | 1328212.642