## Sheet1
Start_Time | End_Time | Data_Count | Mean_Creping | Mean_Yankee Speed | Mean_Pope Reel Speed | Mean_Yankee Pressure | Mean_Stock Flow | Mean_Stock Consistency | Mean_Flow Coating | Mean_Flow Release | Mean_Jet Wire Ratio | Mean_Load KWH Refiner | Mean_Coating/(Area.Min) | Join_Key_Timestamp | Date | Time | Shift | Timestamp | Grade | Reel | Bw | Thickness | MDT | CDT | MDWT | MDS | Brightness | Insp. Status | GSM | Total NBKP | Total LBKP | Total BB Recycle | Sub Total Pulp+Broke | % NBKP | % LBKP | % BB Recycle | % Pulp+Broke
2026-04-20 15:00 | 2026-04-20 16:02 | 59 | 13.607895 | 869.916566 | 751.539322 | 7.252712 | 1539.531356 | 3.321186 | 28.064576 | 22.680339 | 0.986102 | 202.135932 | 0.000635 | 2026-04-20 16:02 | 2026-04-20 | 16:02:00 | 2 | 2026-04-20 16:02 | TW 22.1.Recycle | 42 | 22.92 | 0.99 | 1935 | 1101 | 618 | 20 | 79.8 | Acc Sotiss | 22 | 4375 |  | 56370.63 | 60745.63 | 7.202165 |  | 92.79784 | 873632.1
2026-04-20 16:02 | 2026-04-20 17:37 | 95 | 13.696868 | 869.918799 | 750.767158 | 7.249474 | 1539.796737 | 3.32 | 28.064737 | 22.679474 | 0.99 | 196.412316 | 0.000635 | 2026-04-20 17:37 | 2026-04-20 | 17:37:00 | 2 | 2026-04-20 17:37 | TW 22.1.Recycle | 43 | 22.92 | 1.02 | 1812 | 1059 | 509 | 20 | 79.1 | Acc Sotiss | 22 | 4375 |  | 56370.63 | 60745.63 | 7.202165 |  | 92.79784 | 873632.1
2026-04-20 17:37 | 2026-04-20 18:55 | 78 | 13.641202 | 869.910785 | 751.244487 | 7.250385 | 1539.867179 | 3.319231 | 28.065 | 22.679359 | 0.99 | 194.285769 | 0.000635 | 2026-04-20 18:55 | 2026-04-20 | 18:55:00 | 2 | 2026-04-20 18:55 | TW 22.1.Recycle | 44 | 23.1 | 1.09 | 2001 | 1116 | 549 | 20 | 79.5 | Acc Sotiss | 22 | 4375 |  | 56370.63 | 60745.63 | 7.202165 |  | 92.79784 | 873632.1
2026-04-20 18:55 | 2026-04-20 20:02 | 67 | 12.508369 | 869.906601 | 761.095522 | 7.249552 | 1538.578358 | 3.319254 | 28.065672 | 22.679254 | 0.99 | 187.730149 | 0.000635 | 2026-04-20 20:02 | 2026-04-20 | 20:02:00 | 2 | 2026-04-20 20:02 | TW 22.1.Recycle | 45 | 22.74 | 1.07 | 2005 | 1038 | 585 | 18 | 79.9 | Acc Sotiss | 22 | 4375 |  | 56370.63 | 60745.63 | 7.202165 |  | 92.79784 | 873632.1
2026-04-20 20:02 | 2026-04-20 21:31 | 89 | 12.094241 | 869.919879 | 764.709663 | 7.249888 | 1539.623483 | 3.32191 | 28.065169 | 22.679326 | 0.99 | 189.772697 | 0.000635 | 2026-04-20 21:31 | 2026-04-20 | 21:31:00 | 2 | 2026-04-20 21:31 | TW 22.1.Recycle | 46 | 22.86 | 1.11 | 2172 | 1107 | 677 | 17 | 78.9 | Acc Sotiss | 22 | 4375 |  | 56370.63 | 60745.63 | 7.202165 |  | 92.79784 | 873632.1
2026-04-20 21:31 | 2026-04-20 22:55 | 84 | 12.08916 | 869.908117 | 764.743452 | 7.24631 | 1540.31631 | 3.31881 | 28.064167 | 22.679881 | 0.99 | 195.044167 | 0.000635 | 2026-04-20 22:55 | 2026-04-20 | 22:55:00 | 2 | 2026-04-20 22:55 | TW 22.1.Recycle | 47 | 23.14 | 0.98 | 1863 | 1137 | 614 | 17 | 79.4 | Acc Sotiss | 22 | 4375 |  | 56370.63 | 60745.63 | 7.202165 |  | 92.79784 | 873632.1
2026-04-20 22:55 | 2026-04-20 00:01 | 66 | 13.489564 | 869.912223 | 752.564848 | 7.250758 | 1540.179848 | 3.319545 | 28.064394 | 22.679545 | 0.99 | 192.797424 | 0.000635 | 2026-04-20 00:01 | 2026-04-20 | 00:01:00 | 3 | 2026-04-20 00:01 | TW 22.1.Recycle | 48 | 22.9 | 1.05 | 1968 | 1076 | 629 | 17 | 80.1 | Acc Sotiss | 22 | 4375 |  | 56370.63 | 60745.63 | 7.202165 |  | 92.79784 | 873632.1
2026-04-20 00:01 | 2026-04-20 01:03 | 62 | 13.493315 | 869.913772 | 752.533548 | 7.248871 | 1540.675323 | 3.319839 | 28.064355 | 22.679516 | 0.99 | 184.621613 | 0.000635 | 2026-04-20 01:03 | 2026-04-20 | 01:03:00 | 3 | 2026-04-20 01:03 | TW 22.1.Recycle | 49 | 22.84 | 1.07 | 1663 | 1063 | 582 | 16 | 79.8 | Acc Sotiss | 22 | 4375 |  | 56370.63 | 60745.63 | 7.202165 |  | 92.79784 | 873632.1
2026-04-20 01:03 | 2026-04-20 02:02 | 59 | 13.494682 | 869.921056 | 752.527966 | 7.250339 | 1540.718644 | 3.32 | 28.064746 | 22.679831 | 0.99 | 190.908983 | 0.000635 | 2026-04-20 02:02 | 2026-04-20 | 02:02:00 | 3 | 2026-04-20 02:02 | TW 22.1.Recycle | 50 | 22.84 | 1.05 | 2115 | 1075 | 634 | 17 | 80.2 | Acc Sotiss | 22 | 4375 |  | 56370.63 | 60745.63 | 7.202165 |  | 92.79784 | 873632.1
2026-04-20 02:02 | 2026-04-20 03:45 | 103 | 13.494184 | 869.92413 | 752.534951 | 7.249223 | 1545.027184 | 3.32 | 28.064854 | 22.679417 | 0.99 | 197.195146 | 0.000635 | 2026-04-20 03:45 | 2026-04-20 | 03:45:00 | 3 | 2026-04-20 03:45 | TW 22.1.Recycle | 51 | 23.04 | 0.97 | 2149 | 1116 | 666 | 19 | 79.6 | Acc Sotiss | 22 | 4375 |  | 56370.63 | 60745.63 | 7.202165 |  | 92.79784 | 873632.1
2026-04-20 03:45 | 2026-04-20 05:00 | 75 | 13.494544 | 869.921091 | 752.5292 | 7.249867 | 1545.035867 | 3.318133 | 28.0644 | 22.6792 | 0.99 | 196.543867 | 0.000635 | 2026-04-20 05:00 | 2026-04-20 | 05:00:00 | 3 | 2026-04-20 05:00 | TW 22.1.Recycle | 52 | 23.2 | 1.03 | 1927 | 1056 | 636 | 18 | 79.7 | Acc Sotiss | 22 | 4375 |  | 56370.63 | 60745.63 | 7.202165 |  | 92.79784 | 873632.1
2026-04-20 05:00 | 2026-04-20 06:25 | 85 | 13.495813 | 869.914111 | 752.512118 | 7.249059 | 1541.121765 | 3.319765 | 28.064353 | 22.679647 | 0.99 | 196.603529 | 0.000635 | 2026-04-20 06:25 | 2026-04-20 | 06:25:00 | 3 | 2026-04-20 06:25 | TW 22.1.Recycle | 53 | 22.76 | 1.05 | 2007 | 1123 | 662 | 18 | 79.9 | Acc Sotiss | 22 | 4375 |  | 56370.63 | 60745.63 | 7.202165 |  | 92.79784 | 873632.1
2026-04-20 06:25 | 2026-04-21 07:04 | 39 | 13.795019 | 869.922088 | 749.916154 | 7.248462 | 1534.906667 | 3.321026 | 28.063333 | 22.680513 | 0.99 | 197.068462 | 0.000635 | 2026-04-21 07:04 | 2026-04-21 | 07:04:00 | 1 | 2026-04-21 07:04 | TW 22.1.Recycle | 54 | 23 | 0.99 | 1657 | 1023 | 546 | 20 | 79.5 | Acc Sotiss | 22 | 3500 |  | 51721.94 | 55221.94 | 6.33806 |  | 93.66194 | 928854
2026-04-21 07:04 | 2026-04-21 09:00 | 116 | 13.908103 | 869.927697 | 748.937241 | 7.249741 | 1530.006466 | 3.31819 | 28.064224 | 22.679483 | 0.99 | 192.750517 | 0.000635 | 2026-04-21 09:00 | 2026-04-21 | 09:00:00 | 1 | 2026-04-21 09:00 | TW 22.1.Recycle | 55 | 22.88 | 1.05 | 1790 | 1030 | 590 | 20 | 79.7 | Acc Sotiss | 22 | 3500 |  | 51721.94 | 55221.94 | 6.33806 |  | 93.66194 | 928854
2026-04-21 09:00 | 2026-04-21 10:03 | 59 | 14.411402 | 869.921056 | 744.55322 | 7.254068 | 1524.785254 | 3.32 | 28.064068 | 23.960508 | 0.99 | 188.666949 | 0.000635 | 2026-04-21 10:03 | 2026-04-21 | 10:03:00 | 1 | 2026-04-21 10:03 | TW 22.1.Recycle | 56 | 2.9 | 1.04 | 1745 | 1013 | 558 | 20 | 79.8 | Acc Sotiss | 22 | 3500 |  | 51721.94 | 55221.94 | 6.33806 |  | 93.66194 | 928854
2026-04-21 10:03 | 2026-04-21 11:05 | 62 | 14.502606 | 869.920885 | 743.759677 | 7.248065 | 1520.081129 | 3.318065 | 28.064355 | 24.191774 | 0.99 | 193.332581 | 0.000635 | 2026-04-21 11:05 | 2026-04-21 | 11:05:00 | 1 | 2026-04-21 11:05 | TW 22.1.Recycle | 57 | 22.3 | 1.09 | 1901 | 1042 | 646 | 20 | 79.5 | Acc Sotiss | 22 | 3500 |  | 51721.94 | 55221.94 | 6.33806 |  | 93.66194 | 928854
2026-04-21 11:05 | 2026-04-21 13:05 | 120 | 13.938724 | 869.917572 | 748.662167 | 7.249 | 1527.17925 | 3.321167 | 28.063833 | 24.192167 | 0.99 | 198.045 | 0.000635 | 2026-04-21 13:05 | 2026-04-21 | 13:05:00 | 1 | 2026-04-21 13:05 | TW 22.1.Recycle | 58 | 22.5 | 1.09 | 1645 | 1025 | 595 | 19 | 80.4 | Acc Sotiss | 22 | 3500 |  | 51721.94 | 55221.94 | 6.33806 |  | 93.66194 | 928854
2026-04-21 13:05 | 2026-04-21 14:25 | 80 | 13.493382 | 869.925651 | 752.54325 | 7.250375 | 1534.979875 | 3.31875 | 28.0645 | 23.019375 | 0.98225 | 197.397875 | 0.000635 | 2026-04-21 14:25 | 2026-04-21 | 14:25:00 | 1 | 2026-04-21 14:25 | TW 22.1.Recycle | 59 | 22.46 | 1.09 | 1812 | 982 | 597 | 20 | 80.3 | Acc Sotiss | 22 | 3500 |  | 51721.94 | 55221.94 | 6.33806 |  | 93.66194 | 928854
2026-04-21 14:25 | 2026-04-21 15:04 | 39 | 13.149794 | 869.913055 | 755.521282 | 7.292821 | 1534.881538 | 3.320513 | 28.064359 | 22.679231 | 0.98 | 198.578718 | 0.000635 | 2026-04-21 15:04 | 2026-04-21 | 15:04:00 | 2 | 2026-04-21 15:04 | TW 22.1.Recycle | 60 | 23.34 | 1.03 | 1759 | 813 | 565 | 18 | 79.8 | Acc Sotiss | 22 | 3500 |  | 51721.94 | 55221.94 | 6.33806 |  | 93.66194 | 928854
2026-04-21 15:04 | 2026-04-21 17:05 | 112 | 13.405512 | 869.922029 | 753.304554 | 7.350089 | 1532.050357 | 3.32 | 28.064018 | 22.679732 | 0.98 | 191.40125 | 0.000635 | 2026-04-21 17:05 | 2026-04-21 | 17:05:00 | 2 | 2026-04-21 17:05 | TW 22.1.Recycle | 61 | 22.74 | 1.02 | 1731 | 1005 | 559 | 19 | 80.5 | Acc Sotiss | 22 | 3500 |  | 51721.94 | 55221.94 | 6.33806 |  | 93.66194 | 928854
2026-04-21 17:05 | 2026-04-21 18:25 | 80 | 13.493457 | 869.910226 | 752.52925 | 7.34475 | 1529.11525 | 3.32225 | 28.064 | 22.6795 | 0.98 | 192.45375 | 0.000635 | 2026-04-21 18:25 | 2026-04-21 | 18:25:00 | 2 | 2026-04-21 18:25 | TW 22.1.Recycle | 62 | 22.82 | 1.07 | 1705 | 991 | 529 | 18 | 80.2 | Acc Sotiss | 22 | 3500 |  | 51721.94 | 55221.94 | 6.33806 |  | 93.66194 | 928854
2026-04-21 18:25 | 2026-04-21 19:04 | 39 | 13.138507 | 869.931123 | 755.635128 | 7.355385 | 1530.272821 | 3.316923 | 28.064615 | 22.679231 | 0.98 | 197.854872 | 0.000635 | 2026-04-21 19:04 | 2026-04-21 | 19:04:00 | 2 | 2026-04-21 19:04 | TW 22.1.Recycle | 63 | 22.86 | 1.06 | 1925 | 935 | 609 | 18 | 80.4 | Acc Sotiss | 22 | 3500 |  | 51721.94 | 55221.94 | 6.33806 |  | 93.66194 | 928854
2026-04-21 19:04 | 2026-04-21 20:51 | 107 | 12.728748 | 869.911258 | 759.18243 | 7.34757 | 1529.825047 | 3.319533 | 28.064486 | 22.679626 | 0.98 | 200.203925 | 0.000635 | 2026-04-21 20:51 | 2026-04-21 | 20:51:00 | 2 | 2026-04-21 20:51 | TW 22.1.Recycle | 64 | 22.88 | 1.08 | 2021 | 897 | 651 | 18 | 79 | Acc Sotiss | 22 | 3500 |  | 51721.94 | 55221.94 | 6.33806 |  | 93.66194 | 928854
2026-04-21 20:51 | 2026-04-21 22:04 | 73 | 12.345459 | 869.902672 | 762.509178 | 7.350548 | 1530.062466 | 3.321233 | 28.063562 | 22.679315 | 0.98 | 200.701233 | 0.000635 | 2026-04-21 22:04 | 2026-04-21 | 22:04:00 | 2 | 2026-04-21 22:04 | TW 22.1.Recycle | 65 | 22.9 | 1.03 | 1942 | 1063 | 605 | 17 | 78.7 | Acc Sotiss | 22 | 3500 |  | 51721.94 | 55221.94 | 6.33806 |  | 93.66194 | 928854
2026-04-21 22:04 | 2026-04-21 23:03 | 57 | 13.293723 | 869.939213 | 754.29193 | 7.346316 | 1530.119474 | 3.321579 | 28.06386 | 22.679474 | 0.98 | 191.659649 | 0.000635 | 2026-04-21 23:03 | 2026-04-21 | 23:03:00 | 3 | 2026-04-21 23:03 | TW 22.1.Recycle | 66 | 23.2 | 1.06 | 2197 | 1031 | 681 | 19 | 78.6 | Acc Sotiss | 22 | 3500 |  | 51721.94 | 55221.94 | 6.33806 |  | 93.66194 | 928854
2026-04-21 23:03 | 2026-04-21 00:05 | 62 | 13.487652 | 869.908084 | 752.577903 | 7.349355 | 1529.888548 | 3.319032 | 28.064516 | 22.679677 | 0.982742 | 198.937581 | 0.000635 | 2026-04-21 00:05 | 2026-04-21 | 00:05:00 | 3 | 2026-04-21 00:05 | TW 22.1.Recycle | 67 | 22.68 | 1.04 | 1964 | 1028 | 628 | 18 | 78.4 | Acc Sotiss | 22 | 3500 |  | 51721.94 | 55221.94 | 6.33806 |  | 93.66194 | 928854
2026-04-21 00:05 | 2026-04-21 02:05 | 120 | 13.492704 | 869.909486 | 752.535167 | 7.349 | 1530.120333 | 3.31925 | 28.064917 | 22.679583 | 0.99 | 192.456 | 0.000635 | 2026-04-21 02:05 | 2026-04-21 | 02:05:00 | 3 | 2026-04-21 02:05 | TW 22.1.Recycle | 68 | 23.1 | 1.06 | 2051 | 1040 | 656 | 18 | 78.69 | Acc Sotiss | 22 | 3500 |  | 51721.94 | 55221.94 | 6.33806 |  | 93.66194 | 928854
2026-04-21 02:05 | 2026-04-21 03:03 | 58 | 13.505989 | 869.910981 | 752.420862 | 7.348966 | 1531.88569 | 3.319138 | 28.065345 | 22.679655 | 0.99 | 194.931897 | 0.000635 | 2026-04-21 03:03 | 2026-04-21 | 03:03:00 | 3 | 2026-04-21 03:03 | TW 22.1.Recycle | 69 | 23.04 | 1.01 | 1756 | 921 | 579 | 19 | 78.8 | Acc Sotiss | 22 | 3500 |  | 51721.94 | 55221.94 | 6.33806 |  | 93.66194 | 928854
2026-04-21 03:03 | 2026-04-21 04:45 | 102 | 13.49401 | 869.910655 | 752.524804 | 7.347941 | 1531.722255 | 3.319608 | 28.065392 | 22.679216 | 0.99 | 193.846863 | 0.000635 | 2026-04-21 04:45 | 2026-04-21 | 04:45:00 | 3 | 2026-04-21 04:45 | TW 22.1.Recycle | 70 | 22.82 | 1.04 | 1928 | 983 | 617 | 19 | 78.7 | Acc Sotiss | 22 | 3500 |  | 51721.94 | 55221.94 | 6.33806 |  | 93.66194 | 928854
2026-04-21 04:45 | 2026-04-21 06:05 | 80 | 13.493969 | 869.911324 | 752.52575 | 7.34975 | 1531.66975 | 3.318 | 28.06475 | 22.679375 | 0.99 | 190.766125 | 0.000635 | 2026-04-21 06:05 | 2026-04-21 | 06:05:00 | 3 | 2026-04-21 06:05 | TW 22.1.Recycle | 71 | 22.9 | 1.06 | 1795 | 994 | 628 | 18 | 79.2 | Acc Sotiss | 22 | 3500 |  | 51721.94 | 55221.94 | 6.33806 |  | 93.66194 | 928854
2026-04-21 06:05 | 2026-04-22 07:28 | 83 | 13.49041 | 869.917918 | 752.56241 | 7.350602 | 1532.382048 | 3.318675 | 28.064578 | 22.67988 | 0.99 | 191.326265 | 0.000635 | 2026-04-22 07:28 | 2026-04-22 | 07:28:00 | 1 | 2026-04-22 07:28 | TW 22.1.Recycle | 72 | 23.08 | 1.06 | 1792 | 906 | 577 | 20 | 78.8 | Acc Sotiss | 22 | 3500 |  | 53219.46 | 56719.46 | 6.170722 |  | 93.82928 | 985573.5
2026-04-22 07:28 | 2026-04-22 08:45 | 77 | 13.493804 | 869.90993 | 752.525974 | 7.347792 | 1525.924805 | 3.321429 | 28.064156 | 23.661299 | 0.99 | 196.021818 | 0.000635 | 2026-04-22 08:45 | 2026-04-22 | 08:45:00 | 1 | 2026-04-22 08:45 | TW 22.1.Recycle | 73 | 22.52 | 1.04 | 1728 | 961 | 621 | 17 | 79 | Acc Sotiss | 22 | 3500 |  | 53219.46 | 56719.46 | 6.170722 |  | 93.82928 | 985573.5
2026-04-22 08:45 | 2026-04-22 10:06 | 81 | 13.493441 | 869.913216 | 752.531975 | 7.351111 | 1524.761358 | 3.319012 | 28.064938 | 24.191852 | 0.99 | 195.338765 | 0.000635 | 2026-04-22 10:06 | 2026-04-22 | 10:06:00 | 1 | 2026-04-22 10:06 | TW 22.1.Recycle | 74 | 22.58 | 1.06 | 1716 | 941 | 546 | 20 | 78.5 | Acc Sotiss | 22 | 3500 |  | 53219.46 | 56719.46 | 6.170722 |  | 93.82928 | 985573.5
2026-04-22 10:06 | 2026-04-22 11:02 | 56 | 13.494602 | 869.92281 | 752.530179 | 7.348214 | 1524.305179 | 3.321071 | 28.064821 | 24.191607 | 0.99 | 196.466429 | 0.000635 | 2026-04-22 11:02 | 2026-04-22 | 11:02:00 | 1 | 2026-04-22 11:02 | TW 22.1.Recycle | 75 | 22.34 | 1.1 | 1655 | 925 | 579 | 17 | 79.4 | Acc Sotiss | 22 | 3500 |  | 53219.46 | 56719.46 | 6.170722 |  | 93.82928 | 985573.5
2026-04-22 11:02 | 2026-04-22 12:38 | 96 | 13.17867 | 869.917568 | 755.274062 | 7.349479 | 1538.436042 | 3.320312 | 28.064271 | 24.191875 | 0.99 | 196.495521 | 0.000635 | 2026-04-22 12:38 | 2026-04-22 | 12:38:00 | 1 | 2026-04-22 12:38 | TW 22.1.Recycle | 76 | 22.62 | 1.13 | 1675 | 900 | 603 | 17 | 79.7 | Acc Sotiss | 22 | 3500 |  | 53219.46 | 56719.46 | 6.170722 |  | 93.82928 | 985573.5
2026-04-22 12:38 | 2026-04-22 13:53 | 75 | 12.195836 | 869.925802 | 763.831067 | 7.339733 | 1545.3256 | 3.319333 | 28.064667 | 24.1916 | 0.99 | 195.512267 | 0.000635 | 2026-04-22 13:53 | 2026-04-22 | 13:53:00 | 1 | 2026-04-22 13:53 | TW 22.1.Recycle | 77 | 22.34 | 1.03 | 1766 | 996 | 617 | 17 | 80 | Acc Sotiss | 22 | 3500 |  | 53219.46 | 56719.46 | 6.170722 |  | 93.82928 | 985573.5
2026-04-22 13:53 | 2026-04-22 15:02 | 65 | 14.014333 | 869.905815 | 747.994308 | 7.299077 | 1530.456308 | 3.320923 | 28.065077 | 24.191231 | 0.99 | 196.552308 | 0.000635 | 2026-04-22 15:02 | 2026-04-22 | 15:02:00 | 2 | 2026-04-22 15:02 | TW 22.1.Recycle | 78 | 22.96 | 1.01 | 1707 | 986 | 614 | 21 | 79.5 | Acc Sotiss | 22 | 3500 |  | 53219.46 | 56719.46 | 6.170722 |  | 93.82928 | 985573.5
2026-04-22 15:02 | 2026-04-22 16:35 | 93 | 13.8197 | 869.908086 | 749.689355 | 7.296989 | 1530.088065 | 3.320323 | 28.065054 | 24.191828 | 0.99 | 193.782258 | 0.000635 | 2026-04-22 16:35 | 2026-04-22 | 16:35:00 | 2 | 2026-04-22 16:35 | TW 22.1.Recycle | 79 | 22.92 | 1.02 | 1704 | 932 | 579 | 20 | 79.3 | Acc Sotiss | 22 | 3500 |  | 53219.46 | 56719.46 | 6.170722 |  | 93.82928 | 985573.5
2026-04-22 16:35 | 2026-04-22 17:05 | 30 | 13.361275 | 869.929305 | 753.695667 | 7.297667 | 1529.699667 | 3.312 | 28.064 | 24.191 | 0.99 | 192.005667 | 0.000635 | 2026-04-22 17:05 | 2026-04-22 | 17:05:00 | 2 | 2026-04-22 17:05 | TW 22.1.Recycle | 80 | 23 | 1.02 | 1750 | 866 | 577 | 19 | 79.7 | Acc Sotiss | 22 | 3500 |  | 53219.46 | 56719.46 | 6.170722 |  | 93.82928 | 985573.5
2026-04-22 17:05 | 2026-04-22 19:05 | 120 | 12.995909 | 869.918297 | 756.8645 | 7.298583 | 1530.046667 | 3.319583 | 28.063917 | 24.191333 | 0.99 | 192.15675 | 0.000635 | 2026-04-22 19:05 | 2026-04-22 | 19:05:00 | 2 | 2026-04-22 19:05 | TW 22.1.Recycle | 81 | 22.48 | 1.04 | 1802 | 871 | 594 | 20 | 79.8 | Acc Sotiss | 22 | 3500 |  | 53219.46 | 56719.46 | 6.170722 |  | 93.82928 | 985573.5
2026-04-22 19:05 | 2026-04-22 20:25 | 80 | 12.62977 | 869.919039 | 760.05025 | 7.299 | 1533.574125 | 3.321875 | 28.0645 | 24.19125 | 0.99 | 192.482375 | 0.000635 | 2026-04-22 20:25 | 2026-04-22 | 20:25:00 | 2 | 2026-04-22 20:25 | TW 22.1.Recycle | 82 | 22.26 | 1.03 | 1736 | 830 | 555 | 18 | 79.3 | Acc Sotiss | 22 | 3500 |  | 53219.46 | 56719.46 | 6.170722 |  | 93.82928 | 985573.5
2026-04-22 20:25 | 2026-04-22 21:43 | 78 | 12.888935 | 869.927734 | 757.803333 | 7.298333 | 1535.288333 | 3.319103 | 28.064872 | 24.191667 | 0.99 | 193.272051 | 0.000635 | 2026-04-22 21:43 | 2026-04-22 | 21:43:00 | 2 | 2026-04-22 21:43 | TW 22.1.Recycle | 83 | 22.8 | 1.07 | 1819 | 925 | 618 | 17 | 79.4 | Acc Sotiss | 22 | 3500 |  | 53219.46 | 56719.46 | 6.170722 |  | 93.82928 | 985573.5
2026-04-22 21:43 | 2026-04-22 23:00 | 77 | 12.993853 | 869.914514 | 756.879091 | 7.298182 | 1534.847922 | 3.319091 | 28.064545 | 24.191299 | 0.99 | 193.865065 | 0.000635 | 2026-04-22 23:00 | 2026-04-22 | 23:00:00 | 3 | 2026-04-22 23:00 | TW 22.1.Recycle | 84 | 22.64 | 1.07 | 1574 | 771 | 566 | 17 | 80.1 | Acc Sotiss | 22 | 3500 |  | 53219.46 | 56719.46 | 6.170722 |  | 93.82928 | 985573.5
2026-04-22 23:00 | 2026-04-22 00:15 | 75 | 13.01614 | 869.91169 | 756.6828 | 7.299067 | 1536.673867 | 3.320267 | 28.064267 | 24.1916 | 0.99 | 192.911467 | 0.000635 | 2026-04-22 00:15 | 2026-04-22 | 00:15:00 | 3 | 2026-04-22 00:15 | TW 22.1.Recycle | 85 | 22.84 | 1.16 | 1544 | 837 | 555 | 18 | 79.8 | Acc Sotiss | 22 | 3500 |  | 53219.46 | 56719.46 | 6.170722 |  | 93.82928 | 985573.5
2026-04-22 00:15 | 2026-04-22 01:35 | 80 | 12.545734 | 869.908022 | 760.771625 | 7.2975 | 1543.608625 | 3.321625 | 28.0645 | 24.1915 | 0.99 | 196.450625 | 0.000635 | 2026-04-22 01:35 | 2026-04-22 | 01:35:00 | 3 | 2026-04-22 01:35 | TW 22.1.Recycle | 86 | 22.98 | 1.08 | 1821 | 936 | 619 | 16 | 79.6 | Acc Sotiss | 22 | 3500 |  | 53219.46 | 56719.46 | 6.170722 |  | 93.82928 | 985573.5
2026-04-22 01:35 | 2026-04-22 03:00 | 78 | 13.783349 | 869.930001 | 750.024872 | 7.298077 | 1535.058718 | 3.319231 | 28.063974 | 24.190897 | 0.99 | 197.376282 | 0.000635 | 2026-04-22 03:00 | 2026-04-22 | 03:00:00 | 3 | 2026-04-22 03:00 | TW 22.1.Recycle | 87 | 23 | 1.01 | 1658 | 1001 | 596 | 19 | 79.5 | Acc Sotiss | 22 | 3500 |  | 53219.46 | 56719.46 | 6.170722 |  | 93.82928 | 985573.5
2026-04-22 03:00 | 2026-04-22 04:02 | 62 | 13.493869 | 869.918033 | 752.532419 | 7.297903 | 1535.46129 | 3.322097 | 28.065484 | 24.19129 | 0.99 | 194.312097 | 0.000635 | 2026-04-22 04:02 | 2026-04-22 | 04:02:00 | 3 | 2026-04-22 04:02 | TW 22.1.Recycle | 88 | 23 | 1.03 | 1785 | 1070 | 589 | 18 | 79.8 | Acc Sotiss | 22 | 3500 |  | 53219.46 | 56719.46 | 6.170722 |  | 93.82928 | 985573.5
2026-04-22 04:02 | 2026-04-22 05:04 | 62 | 13.493426 | 869.918048 | 752.53629 | 7.296452 | 1535.077097 | 3.32129 | 28.063871 | 24.19129 | 0.99 | 192.746774 | 0.000635 | 2026-04-22 05:04 | 2026-04-22 | 05:04:00 | 3 | 2026-04-22 05:04 | TW 22.1.Recycle | 89 | 22.82 | 1.01 | 1751 | 992 | 595 | 18 | 79.3 | Acc Sotiss | 22 | 3500 |  | 53219.46 | 56719.46 | 6.170722 |  | 93.82928 | 985573.5
2026-04-22 05:04 | 2026-04-23 07:00 | 116 | 13.490803 | 869.918579 | 752.559569 | 7.29931 | 1534.873276 | 3.319052 | 28.064741 | 24.190776 | 0.99 | 194.161379 | 0.000635 | 2026-04-23 07:00 | 2026-04-23 | 07:00:00 | 1 | 2026-04-23 07:00 | TW 22.1.Recycle | 90 | 22.82 | 1.08 | 1772 | 972 | 602 | 19 | 79 | Acc Sotiss | 22 | 9250 |  | 54422.01 | 63672.01 | 14.52758 |  | 85.47242 | 1049245.5
2026-04-23 07:00 | 2026-04-23 07:05 | 5 | 13.493392 | 869.905798 | 752.526 | 7.286 | 1535.092 | 3.326 | 28.066 | 24.19 | 0.99 | 194.558 | 0.000635 | 2026-04-23 07:05 | 2026-04-23 | 07:05:00 | 1 | 2026-04-23 07:05 | TW 22.1.Recycle | 91 | 22.76 | 1.04 | 1773 | 989 | 567 | 19 | 79.2 | Acc Sotiss | 22 | 9250 |  | 54422.01 | 63672.01 | 14.52758 |  | 85.47242 | 1049245.5
2026-04-23 07:05 | 2026-04-23 08:04 | 59 | 13.187195 | 869.921057 | 755.202881 | 7.298305 | 1535.437119 | 3.318814 | 28.064576 | 24.192373 | 0.99 | 194.44322 | 0.000635 | 2026-04-23 08:04 | 2026-04-23 | 08:04:00 | 1 | 2026-04-23 08:04 | TW 22.1.Recycle | 92 | 22.68 | 1.08 | 1854 | 1006 | 611 | 18 | 79.5 | Acc Sotiss | 22 | 9250 |  | 54422.01 | 63672.01 | 14.52758 |  | 85.47242 | 1049245.5
2026-04-23 08:04 | 2026-04-23 09:03 | 53 | 12.620933 | 869.92145 | 760.129245 | 7.298491 | 1534.555849 | 3.319245 | 28.06434 | 24.190755 | 0.99 | 195.622642 | 0.000635 | 2026-04-23 09:03 | 2026-04-23 | 09:03:00 | 1 | 2026-04-23 09:03 | TW 22.1.Recycle | 93 | 22.7 | 1.03 | 1561 | 803 | 515 | 16 | 79.7 | Acc Sotiss | 22 | 9250 |  | 54422.01 | 63672.01 | 14.52758 |  | 85.47242 | 1049245.5
2026-04-23 09:03 | 2026-04-23 10:03 | 53 | 12.949222 | 869.921451 | 757.273396 | 7.296604 | 1534.956792 | 3.324717 | 28.06434 | 24.191509 | 0.99 | 194.653962 | 0.000635 | 2026-04-23 10:03 | 2026-04-23 | 10:03:00 | 1 | 2026-04-23 10:03 | TW 22.1.Recycle | 94 | 23.02 | 1.03 | 1928 | 1018 | 636 | 20 | 79.5 | Acc Sotiss | 22 | 9250 |  | 54422.01 | 63672.01 | 14.52758 |  | 85.47242 | 1049245.5
2026-04-23 10:03 | 2026-04-23 11:05 | 62 | 14.028042 | 869.926573 | 747.892903 | 7.299194 | 1533.753226 | 3.318387 | 28.064194 | 24.192258 | 0.99 | 196.294839 | 0.000635 | 2026-04-23 11:05 | 2026-04-23 | 11:05:00 | 1 | 2026-04-23 11:05 | TW 22.1.Recycle | 95 | 22.96 | 1.01 | 1695 | 1060 | 542 | 17 | 79.2 | Acc Sotiss | 22 | 9250 |  | 54422.01 | 63672.01 | 14.52758 |  | 85.47242 | 1049245.5
2026-04-23 11:05 | 2026-04-23 13:05 | 120 | 13.863243 | 869.916099 | 749.3175 | 7.29675 | 1530.414 | 3.32175 | 28.064083 | 24.1915 | 0.99 | 196.3465 | 0.000635 | 2026-04-23 13:05 | 2026-04-23 | 13:05:00 | 1 | 2026-04-23 13:05 | TW 22.1.Recycle | 96 | 23 | 1.06 | 1815 | 864 | 617 | 19 | 78.7 | Acc Sotiss | 22 | 9250 |  | 54422.01 | 63672.01 | 14.52758 |  | 85.47242 | 1049245.5
2026-04-23 13:05 | 2026-04-23 14:02 | 57 | 13.595851 | 869.912936 | 751.640877 | 7.297544 | 1529.876316 | 3.317719 | 28.065263 | 24.191053 | 0.99 | 197.831754 | 0.000635 | 2026-04-23 14:02 | 2026-04-23 | 14:02:00 | 1 | 2026-04-23 14:02 | TW 22.1.Recycle | 97 | 22.9 | 1.04 | 1821 | 1026 | 600 | 17 | 78.9 | Acc Sotiss | 22 | 9250 |  | 54422.01 | 63672.01 | 14.52758 |  | 85.47242 | 1049245.5
2026-04-23 14:02 | 2026-04-23 15:45 | 103 | 13.541866 | 869.909578 | 752.107573 | 7.297573 | 1530.01699 | 3.31932 | 28.064563 | 24.191553 | 0.99 | 196.615049 | 0.000635 | 2026-04-23 15:45 | 2026-04-23 | 15:45:00 | 2 | 2026-04-23 15:45 | TW 22.1.Recycle | 98 | 22.9 | 0.99 | 1556 | 887 | 558 | 20 | 79 | Acc Sotiss | 22 | 9250 |  | 54422.01 | 63672.01 | 14.52758 |  | 85.47242 | 1049245.5
2026-04-23 15:45 | 2026-04-23 17:06 | 81 | 13.514244 | 869.918654 | 752.355679 | 7.299383 | 1529.944691 | 3.321605 | 28.063333 | 24.191358 | 0.99 | 196.640864 | 0.000635 | 2026-04-23 17:06 | 2026-04-23 | 17:06:00 | 2 | 2026-04-23 17:06 | TW 22.1.Recycle | 99 | 22.62 | 1.04 | 1643 | 991 | 555 | 17 | 78.5 | Acc Sotiss | 22 | 9250 |  | 54422.01 | 63672.01 | 14.52758 |  | 85.47242 | 1049245.5
2026-04-23 17:06 | 2026-04-23 18:25 | 79 | 13.495463 | 869.913853 | 752.514937 | 7.298608 | 1529.443797 | 3.316203 | 28.064304 | 24.191392 | 0.99 | 195.390506 | 0.000635 | 2026-04-23 18:25 | 2026-04-23 | 18:25:00 | 2 | 2026-04-23 18:25 | TW 22.1.Recycle | 1 | 22.76 | 1.06 | 1559 | 998 | 488 | 18 | 77.8 | Acc Sotiss | 22 | 9250 |  | 54422.01 | 63672.01 | 14.52758 |  | 85.47242 | 1049245.5
2026-04-23 18:25 | 2026-04-23 19:41 | 76 | 13.493306 | 869.91717 | 752.536579 | 7.298553 | 1530.283026 | 3.318421 | 28.064342 | 24.191447 | 0.99 | 197.629079 | 0.000635 | 2026-04-23 19:41 | 2026-04-23 | 19:41:00 | 2 | 2026-04-23 19:41 | TW 22.1.Recycle | 2 | 22.96 | 1.07 | 1719 | 958 | 515 | 18 | 77.5 | Acc Sotiss | 22 | 9250 |  | 54422.01 | 63672.01 | 14.52758 |  | 85.47242 | 1049245.5
2026-04-23 19:41 | 2026-04-23 21:04 | 83 | 13.4072 | 869.934906 | 753.300964 | 7.299036 | 1527.855181 | 3.321446 | 28.064699 | 24.191325 | 0.99 | 195.737711 | 0.000635 | 2026-04-23 21:04 | 2026-04-23 | 21:04:00 | 2 | 2026-04-23 21:04 | TW 22.1.Recycle | 3 | 22.46 | 0.98 | 1694 | 816 | 669 | 20 | 78.2 | Acc Sotiss | 22 | 9250 |  | 54422.01 | 63672.01 | 14.52758 |  | 85.47242 | 1049245.5
2026-04-23 21:04 | 2026-04-23 22:19 | 75 | 13.513326 | 869.919919 | 752.3648 | 7.297333 | 1525.078267 | 3.3196 | 28.064933 | 24.190933 | 0.99 | 193.3184 | 0.000635 | 2026-04-23 22:19 | 2026-04-23 | 22:19:00 | 2 | 2026-04-23 22:19 | TW 22.1.Recycle | 4 | 22.6 | 1.03 | 1536 | 902 | 596 | 20 | 78.2 | Acc Sotiss | 22 | 9250 |  | 54422.01 | 63672.01 | 14.52758 |  | 85.47242 | 1049245.5
2026-04-23 22:19 | 2026-04-23 23:03 | 44 | 13.493769 | 869.914221 | 752.53 | 7.300682 | 1524.984773 | 3.3225 | 28.064318 | 24.191591 | 0.99 | 194.211818 | 0.000635 | 2026-04-23 23:03 | 2026-04-23 | 23:03:00 | 3 | 2026-04-23 23:03 | TW 22.1.Recycle | 5 | 23.16 | 1.01 | 1678 | 1103 | 570 | 18 | 78.4 | Acc Sotiss | 22 | 9250 |  | 54422.01 | 63672.01 | 14.52758 |  | 85.47242 | 1049245.5
2026-04-23 23:03 | 2026-04-23 00:04 | 61 | 13.49377 | 869.917088 | 752.532459 | 7.298361 | 1525.146885 | 3.318689 | 28.064262 | 24.191475 | 0.99 | 192.93459 | 0.000635 | 2026-04-23 00:04 | 2026-04-23 | 00:04:00 | 3 | 2026-04-23 00:04 | TW 22.1.Recycle | 6 | 22.72 | 1.02 | 1655 | 996 | 612 | 18 | 79.1 | Acc Sotiss | 22 | 9250 |  | 54422.01 | 63672.01 | 14.52758 |  | 85.47242 | 1049245.5
2026-04-23 00:04 | 2026-04-23 01:55 | 111 | 13.492827 | 869.923917 | 752.546577 | 7.299009 | 1524.852432 | 3.32009 | 28.065495 | 24.191441 | 0.99 | 194.098649 | 0.000635 | 2026-04-23 01:55 | 2026-04-23 | 01:55:00 | 3 | 2026-04-23 01:55 | TW 22.1.Recycle | 7 | 23 | 1.02 | 1780 | 897 | 641 | 17 | 78.5 | Acc Sotiss | 22 | 9250 |  | 54422.01 | 63672.01 | 14.52758 |  | 85.47242 | 1049245.5
2026-04-23 01:55 | 2026-04-23 03:15 | 80 | 13.777265 | 869.915733 | 750.065125 | 7.29725 | 1520.257125 | 3.320875 | 28.064125 | 24.191625 | 0.99 | 195.745875 | 0.000635 | 2026-04-23 03:15 | 2026-04-23 | 03:15:00 | 3 | 2026-04-23 03:15 | TW 22.1.Recycle | 8 | 22.9 | 0.97 | 1755 | 1047 | 649 | 19 | 78.9 | Acc Sotiss | 22 | 9250 |  | 54422.01 | 63672.01 | 14.52758 |  | 85.47242 | 1049245.5
2026-04-23 03:15 | 2026-04-23 04:03 | 48 | 13.787529 | 869.915717 | 749.975833 | 7.300208 | 1519.755417 | 3.3175 | 28.064375 | 24.191042 | 0.99 | 195.343542 | 0.000635 | 2026-04-23 04:03 | 2026-04-23 | 04:03:00 | 3 | 2026-04-23 04:03 | TW 22.1.Recycle | 9 | 23.14 | 1.03 | 1783 | 1091 | 641 | 19 | 78.7 | Acc Sotiss | 22 | 9250 |  | 54422.01 | 63672.01 | 14.52758 |  | 85.47242 | 1049245.5
2026-04-23 04:03 | 2026-04-23 05:35 | 92 | 13.745613 | 869.918845 | 750.343152 | 7.298804 | 1519.961957 | 3.321413 | 28.065109 | 24.19163 | 0.99 | 193.6275 | 0.000635 | 2026-04-23 05:35 | 2026-04-23 | 05:35:00 | 3 | 2026-04-23 05:35 | TW 22.1.Recycle | 10 | 23.02 | 1.04 | 1701 | 958 | 629 | 18 | 79.2 | Acc Sotiss | 22 | 9250 |  | 54422.01 | 63672.01 | 14.52758 |  | 85.47242 | 1049245.5
2026-04-23 05:35 | 2026-04-24 07:00 | 85 | 13.542587 | 869.90996 | 752.101647 | 7.298941 | 1520.157647 | 3.319059 | 28.064588 | 24.191765 | 0.99 | 197.695059 | 0.000635 | 2026-04-24 07:00 | 2026-04-24 | 07:00:00 | 1 | 2026-04-24 07:00 | TW 22.1.Recycle | 11 | 22.88 | 1.03 | 1671 | 878 | 530 | 17 | 79.7 | Acc Sotiss | 22/30/15/13,5 | 2625 |  | 59853.84 | 62478.84 | 4.201422 |  | 95.79858 | 1111724.3
2026-04-24 07:00 | 2026-04-24 08:05 | 65 | 13.495768 | 869.915306 | 752.513538 | 7.299692 | 1519.629538 | 3.319538 | 28.065385 | 24.191231 | 0.99 | 197.606615 | 0.000635 | 2026-04-24 08:05 | 2026-04-24 | 08:05:00 | 1 | 2026-04-24 08:05 | TW 22.1.Recycle | 12 | 22.18 | 1.07 | 1583 | 883 | 459 | 18 | 79.6 | Acc Sotiss | 22/30/15/13,5 | 2625 |  | 59853.84 | 62478.84 | 4.201422 |  | 95.79858 | 1111724.3
2026-04-24 08:05 | 2026-04-24 08:54 | 46 | 13.01758 | 869.934184 | 756.689783 | 7.298696 | 1522.84913 | 3.317609 | 28.063913 | 24.190435 | 0.99 | 196.15587 | 0.000635 | 2026-04-24 08:54 | 2026-04-24 | 08:54:00 | 1 | 2026-04-24 08:54 | TW 22.1.Recycle | 13 | 22.34 | 0.98 | 1586 | 810 | 459 | 18 | 80.1 | Acc Sotiss | 22/30/15/13,5 | 2625 |  | 59853.84 | 62478.84 | 4.201422 |  | 95.79858 | 1111724.3
2026-04-24 08:54 | 2026-04-24 10:02 | 63 | 13.511478 | 869.911962 | 752.373968 | 7.298889 | 1530.109048 | 3.32254 | 28.064127 | 24.191429 | 0.99 | 195.552381 | 0.000635 | 2026-04-24 10:02 | 2026-04-24 | 10:02:00 | 1 | 2026-04-24 10:02 | TW 22.1.Recycle | 14 | 22.5 | 0.99 | 1694 | 921 | 690 | 17 | 79.7 | Acc Sotiss | 22/30/15/13,5 | 2625 |  | 59853.84 | 62478.84 | 4.201422 |  | 95.79858 | 1111724.3
2026-04-24 10:02 | 2026-04-24 11:03 | 61 | 13.755965 | 869.905526 | 750.241639 | 7.300164 | 1529.657869 | 3.319016 | 28.065082 | 24.190656 | 0.99 | 194.979016 | 0.000635 | 2026-04-24 11:03 | 2026-04-24 | 11:03:00 | 1 | 2026-04-24 11:03 | TW 22.1.Recycle | 15 | 23.24 | 1.03 | 1666 | 872 | 633 | 18 | 79.5 | Acc Sotiss | 22/30/15/13,5 | 2625 |  | 59853.84 | 62478.84 | 4.201422 |  | 95.79858 | 1111724.3
2026-04-24 11:03 | 2026-04-24 12:04 | 61 | 13.851987 | 869.914185 | 749.41377 | 7.299016 | 1527.55918 | 3.321639 | 28.063934 | 24.191475 | 0.99 | 193.243607 | 0.000635 | 2026-04-24 12:04 | 2026-04-24 | 12:04:00 | 1 | 2026-04-24 12:04 | TW 22.1.Recycle | 16 | 22.14 | 1.02 | 1783 | 982 | 684 | 17 | 79.7 | Acc Sotiss | 22/30/15/13,5 | 2625 |  | 59853.84 | 62478.84 | 4.201422 |  | 95.79858 | 1111724.3
2026-04-24 12:04 | 2026-04-24 13:53 | 109 | 13.494394 | 869.916483 | 752.526514 | 7.299633 | 1522.396606 | 3.317798 | 28.064128 | 24.191651 | 0.99 | 199.715688 | 0.000635 | 2026-04-24 13:53 | 2026-04-24 | 13:53:00 | 1 | 2026-04-24 13:53 | TW 22.1.Recycle | 17 | 22.08 | 1.04 | 1652 | 1014 | 598 | 17 | 79.9 | Acc Sotiss | 22/30/15/13,5 | 2625 |  | 59853.84 | 62478.84 | 4.201422 |  | 95.79858 | 1111724.3
2026-04-24 13:53 | 2026-04-24 15:15 | 82 | 13.49742 | 869.919356 | 752.502683 | 7.298415 | 1533.370976 | 3.321463 | 28.064146 | 24.191585 | 0.99 | 198.45439 | 0.000635 | 2026-04-24 15:15 | 2026-04-24 | 15:15:00 | 2 | 2026-04-24 15:15 | TW 22.1.Recycle | 18 | 23 | 1.06 | 1821 | 1089 | 582 | 18 | 79 | Acc Sotiss | 22/30/15/13,5 | 2625 |  | 59853.84 | 62478.84 | 4.201422 |  | 95.79858 | 1111724.3
2026-04-24 15:15 | 2026-04-24 16:27 | 72 | 13.48772 | 869.916343 | 752.584444 | 7.298611 | 1527.669722 | 3.319583 | 28.065278 | 24.192361 | 0.99 | 197.33125 | 0.000635 | 2026-04-24 16:27 | 2026-04-24 | 16:27:00 | 2 | 2026-04-24 16:27 | TW 22.1.Recycle | 19 | 22.56 | 1.06 | 1679 | 929 | 629 | 17 | 79.2 | Acc Sotiss | 22/30/15/13,5 | 2625 |  | 59853.84 | 62478.84 | 4.201422 |  | 95.79858 | 1111724.3
2026-04-24 16:27 | 2026-04-24 17:04 | 37 | 13.495805 | 869.914401 | 752.512432 | 7.301892 | 1524.912973 | 3.322703 | 28.064865 | 24.191351 | 0.99 | 191.374054 | 0.000635 | 2026-04-24 17:04 | 2026-04-24 | 17:04:00 | 2 | 2026-04-24 17:04 | TW 22.1.Recycle | 20 | 22.16 | 1.1 | 1612 | 936 | 515 | 19 | 79.7 | Acc Sotiss | 22/30/15/13,5 | 2625 |  | 59853.84 | 62478.84 | 4.201422 |  | 95.79858 | 1111724.3
2026-04-24 17:04 | 2026-04-24 18:45 | 66 | 13.583604 | 858.159907 | 741.684545 | 7.283485 | 1532.87697 | 3.334848 | 27.687273 | 23.964545 | 0.990909 | 193.416061 | 0.000635 | 2026-04-24 18:45 | 2026-04-24 | 18:45:00 | 2 | 2026-04-24 18:45 | TW 22.1.Recycle | 21 | 22.2 | 1.08 | 1620 | 945 | 518 | 18 | 79.8 | Acc Sotiss | 22/30/15/13,5 | 2625 |  | 59853.84 | 62478.84 | 4.201422 |  | 95.79858 | 1111724.3
2026-04-24 18:45 | 2026-04-24 19:03 | 18 | 14.305836 | 750.005805 | 642.711111 | 7.063889 | 1639.030556 | 3.542222 | 24.194444 | 22.158333 | 1 | 196.665556 | 0.000635 | 2026-04-24 19:03 | 2026-04-24 | 19:03:00 | 2 | 2026-04-24 19:03 | TW 30.1.Recycle | 22 | 30.68 | 1.17 | 1362 | 824 | 449 | 18 | 79.9 | Acc Sotiss | 22/30/15/13,5 | 2625 |  | 59853.84 | 62478.84 | 4.201422 |  | 95.79858 | 1111724.3
2026-04-24 19:03 | 2026-04-24 20:04 | 61 | 13.717506 | 739.101801 | 637.690492 | 7.115574 | 1639.027541 | 3.51459 | 23.844918 | 21.838852 | 0.997705 | 198.817705 | 0.000635 | 2026-04-24 20:04 | 2026-04-24 | 20:04:00 | 2 | 2026-04-24 20:04 | TW 30.1.Recycle | 23 | 31.2 | 1.24 | 1628 | 742 | 504 | 18 | 79.9 | Acc Sotiss | 22/30/15/13,5 | 2625 |  | 59853.84 | 62478.84 | 4.201422 |  | 95.79858 | 1111724.3
2026-04-24 20:04 | 2026-04-24 22:05 | 121 | 13.01468 | 729.93057 | 634.932479 | 7.099669 | 1649.731901 | 3.500744 | 23.547686 | 21.567521 | 0.994545 | 206.534959 | 0.000635 | 2026-04-24 22:05 | 2026-04-24 | 22:05:00 | 2 | 2026-04-24 22:05 | TW 30.1.Recycle | 24 | 30.56 | 1.15 | 1513 | 797 | 514 | 17 | 79.8 | Acc Sotiss | 22/30/15/13,5 | 2625 |  | 59853.84 | 62478.84 | 4.201422 |  | 95.79858 | 1111724.3
2026-04-24 22:05 | 2026-04-24 23:35 | 90 | 13.294988 | 729.933501 | 632.888889 | 7.096222 | 1649.083889 | 3.5 | 23.547444 | 21.567111 | 1 | 197.654222 | 0.000635 | 2026-04-24 23:35 | 2026-04-24 | 23:35:00 | 3 | 2026-04-24 23:35 | TW 30.1.Recycle | 25 | 30.7 | 1.2 | 1467 | 815 | 469 | 17 | 79.4 | Acc Sotiss | 22/30/15/13,5 | 2625 |  | 59853.84 | 62478.84 | 4.201422 |  | 95.79858 | 1111724.3
2026-04-24 23:35 | 2026-04-24 01:00 | 85 | 13.488227 | 729.923934 | 631.470118 | 7.097529 | 1649.801294 | 3.498706 | 23.547882 | 21.567765 | 1 | 198.270824 | 0.000635 | 2026-04-24 01:00 | 2026-04-24 | 01:00:00 | 3 | 2026-04-24 01:00 | TW 30.1.Recycle | 26 | 31.46 | 1.24 | 1452 | 803 | 508 | 17 | 79.2 | Acc Sotiss | 22/30/15/13,5 | 2625 |  | 59853.84 | 62478.84 | 4.201422 |  | 95.79858 | 1111724.3
2026-04-24 01:00 | 2026-04-24 02:05 | 65 | 13.496319 | 729.903515 | 631.393385 | 7.099077 | 1646.739538 | 3.501692 | 23.548 | 21.567692 | 1 | 197.751846 | 0.000635 | 2026-04-24 02:05 | 2026-04-24 | 02:05:00 | 3 | 2026-04-24 02:05 | TW 30.1.Recycle | 27 | 31.4 | 1.24 | 1418 | 811 | 439 | 16 | 79.3 | Acc Sotiss | 22/30/15/13,5 | 2625 |  | 59853.84 | 62478.84 | 4.201422 |  | 95.79858 | 1111724.3
2026-04-24 02:05 | 2026-04-24 02:45 | 22 | 22.597915 | 1083.13296 | 836.833636 | 7.266818 | 1277.44 | 3.353182 | 30.707273 | 32.003182 | 0.923636 | 185.775909 | 0.000559 | 2026-04-24 02:45 | 2026-04-24 | 02:45:00 | 3 | 2026-04-24 02:45 | T 15.2.Recycle | SU | 16.82 | 1.01 | 887 | 323 | 168 | 33 | 80.9 | Acc Sotiss | 22/30/15/13,5 | 2625 |  | 59853.84 | 62478.84 | 4.201422 |  | 95.79858 | 1111724.3
2026-04-24 02:45 | 2026-04-24 03:03 | 18 | 20.842395 | 1099.887689 | 870.645556 | 7.294444 | 1222.181667 | 3.350556 | 31.045556 | 32.5 | 0.92 | 183.952222 | 0.000555 | 2026-04-24 03:03 | 2026-04-24 | 03:03:00 | 3 | 2026-04-24 03:03 | T 15.2.Recycle | 1 | 15.2 | 0.94 | 846 | 312 | 118 | 30 | 80.5 | Acc Sotiss | 22/30/15/13,5 | 2625 |  | 59853.84 | 62478.84 | 4.201422 |  | 95.79858 | 1111724.3
2026-04-24 03:03 | 2026-04-24 04:35 | 92 | 19.999001 | 1099.926767 | 879.952391 | 7.298913 | 1206.565326 | 3.348152 | 31.047065 | 32.499674 | 0.92 | 181.666196 | 0.000555 | 2026-04-24 04:35 | 2026-04-24 | 04:35:00 | 3 | 2026-04-24 04:35 | T 15.2.Recycle | 2 | 15.3 | 0.93 | 823 | 309 | 115 | 28 | 80.6 | Acc Sotiss | 22/30/15/13,5 | 2625 |  | 59853.84 | 62478.84 | 4.201422 |  | 95.79858 | 1111724.3
2026-04-24 04:35 | 2026-04-24 05:01 | 26 | 20.002673 | 1110.398555 | 888.290385 | 7.298077 | 1221.299615 | 3.356154 | 31.343846 | 32.809615 | 0.92 | 183.575 | 0.000555 | 2026-04-24 05:01 | 2026-04-24 | 05:01:00 | 3 | 2026-04-24 05:01 | T 13.5.2.Recycle | 3 | 14 | 0.77 | 800 | 316 | 96 | 20 | 80.9 | Acc Sotiss | 22/30/15/13,5 | 2625 |  | 59853.84 | 62478.84 | 4.201422 |  | 95.79858 | 1111724.3
2026-04-24 05:01 | 2026-04-24 06:25 | 84 | 15.444017 | 1224.297702 | 1035.44369 | 7.470476 | 1294.824286 | 3.349286 | 34.557024 | 36.173929 | 0.92 | 200.336429 | 0.000555 | 2026-04-24 06:25 | 2026-04-24 | 06:25:00 | 3 | 2026-04-24 06:25 | T 13.5.2.Recycle | 4 | 13.9 | 0.8 | 848 | 307 | 101 | 19 | 81 | Acc Sotiss | 22/30/15/13,5 | 2625 |  | 59853.84 | 62478.84 | 4.201422 |  | 95.79858 | 1111724.3
2026-04-24 06:25 | 2026-04-25 07:26 | 61 | 14.626983 | 1229.938851 | 1050.035902 | 7.497541 | 1298.352131 | 3.347869 | 34.717049 | 36.340984 | 0.92 | 194.43 | 0.000555 | 2026-04-25 07:26 | 2026-04-25 | 07:26:00 | 1 | 2026-04-25 07:26 | T 13.5.2.Recycle | 5 | 13.92 | 0.86 | 753 | 281 | 81 | 20 | 81.1 | Acc Sotiss | 13,5 | 0 |  | 42674.44 | 42674.44 | 0 |  | 100 | 1154398.8
2026-04-25 07:26 | 2026-04-25 08:04 | 35 | 16.003111 | 1193.407624 | 1001.878286 | 7.426857 | 1272.135714 | 3.349143 | 33.687714 | 35.263143 | 0.92 | 194.361143 | 0.000555 | 2026-04-25 08:04 | 2026-04-25 | 08:04:00 | 1 | 2026-04-25 08:04 | T 13.5.2.Recycle | 6 | 13.7 | 0.81 | 731 | 235 | 101 | 20 | 81.14 | Acc Sotiss | 13,5 | 0 |  | 42674.44 | 42674.44 | 0 |  | 100 | 1154398.8
2026-04-25 08:04 | 2026-04-25 10:08 | 124 | 14.49508 | 1057.175159 | 903.936532 | 6.619274 | 1139.707742 | 3.348226 | 29.841774 | 31.235968 | 0.92 | 192.140968 | 0.000555 | 2026-04-25 10:08 | 2026-04-25 | 10:08:00 | 1 | 2026-04-25 10:08 | T 13.5.2.Recycle | 7 | 13.88 | 0.84 | 687 | 204 | 68 | 20 | 81.3 | Acc Sotiss | 13,5 | 0 |  | 42674.44 | 42674.44 | 0 |  | 100 | 1154398.8
2026-04-25 10:08 | 2026-04-25 11:28 | 80 | 14.491385 | 1049.908699 | 897.762375 | 6.46725 | 1138.945875 | 3.349 | 29.63725 | 31.022 | 0.92 | 184.376125 | 0.000555 | 2026-04-25 11:28 | 2026-04-25 | 11:28:00 | 1 | 2026-04-25 11:28 | T 13.5.2.Recycle | 8 | 13.74 | 0.84 | 736 | 223 | 81 | 20 | 81.1 | Acc Sotiss | 13,5 | 0 |  | 42674.44 | 42674.44 | 0 |  | 100 | 1154398.8
2026-04-25 11:28 | 2026-04-25 12:48 | 80 | 14.492781 | 1111.755342 | 950.630375 | 6.299875 | 1202.95075 | 3.350375 | 31.381125 | 32.848 | 0.92 | 193.160125 | 0.000555 | 2026-04-25 12:48 | 2026-04-25 | 12:48:00 | 1 | 2026-04-25 12:48 | T 13.5.2.Recycle | 9 | 31.8 | 0.83 | 629 | 224 | 89 | 20 | 80.9 | Acc Sotiss | 13,5 | 0 |  | 42674.44 | 42674.44 | 0 |  | 100 | 1154398.8
2026-04-25 12:48 | 2026-04-25 13:56 | 68 | 14.499911 | 1190.833076 | 1018.163235 | 6.69 | 1275.614853 | 3.348824 | 33.615294 | 35.186765 | 0.92 | 197.852941 | 0.000555 | 2026-04-25 13:56 | 2026-04-25 | 13:56:00 | 1 | 2026-04-25 13:56 | T 13.5.2.Recycle | 10 | 13.56 | 0.8 | 722 | 269 | 98 | 20 | 81.3 | Acc Sotiss | 13,5 | 0 |  | 42674.44 | 42674.44 | 0 |  | 100 | 1154398.8
2026-04-25 13:56 | 2026-04-25 15:01 | 65 | 14.500226 | 1199.964848 | 1025.967231 | 6.8 | 1296.051231 | 3.350615 | 33.871538 | 35.454462 | 0.92 | 197.796 | 0.000555 | 2026-04-25 15:01 | 2026-04-25 | 15:01:00 | 2 | 2026-04-25 15:01 | T 13.5.2.Recycle | 11 | 13.92 | 0.81 | 867 | 293 | 88 | 20 | 81.1 | Acc Sotiss | 13,5 | 0 |  | 42674.44 | 42674.44 | 0 |  | 100 | 1154398.8
2026-04-25 15:01 | 2026-04-25 16:02 | 61 | 14.502076 | 1201.324039 | 1027.107213 | 6.855246 | 1301.912951 | 3.351639 | 33.910492 | 35.494918 | 0.925082 | 199.835738 | 0.000555 | 2026-04-25 16:02 | 2026-04-25 | 16:02:00 | 2 | 2026-04-25 16:02 | T 13.5.1.Recycle | 12 | 14.02 | 0.83 | 838 | 312 | 83 | 18 | 81.3 | Acc Sotiss | 13,5 | 0 |  | 42674.44 | 42674.44 | 0 |  | 100 | 1154398.8
2026-04-25 16:02 | 2026-04-25 17:02 | 60 | 14.501399 | 1215.636768 | 1039.352 | 6.936333 | 1311.709833 | 3.349833 | 34.315167 | 35.9195 | 0.93 | 200.705333 | 0.000555 | 2026-04-25 17:02 | 2026-04-25 | 17:02:00 | 2 | 2026-04-25 17:02 | T 13.5.2.Recycle | 13 | 13.7 | 0.8 | 915 | 260 | 91 | 21 | 81.1 | Acc Sotiss | 13,5 | 0 |  | 42674.44 | 42674.44 | 0 |  | 100 | 1154398.8
2026-04-25 17:02 | 2026-04-25 18:03 | 61 | 14.278903 | 1227.421461 | 1052.164754 | 6.986557 | 1320.379836 | 3.346393 | 34.647377 | 35.354426 | 0.93 | 200.915574 | 0.000555 | 2026-04-25 18:03 | 2026-04-25 | 18:03:00 | 2 | 2026-04-25 18:03 | T 13.5.2.Recycle | 14 | 13.9 | 0.76 | 885 | 345 | 104 | 18 | 81.3 | Acc Sotiss | 13,5 | 0 |  | 42674.44 | 42674.44 | 0 |  | 100 | 1154398.8
2026-04-25 18:03 | 2026-04-25 19:04 | 61 | 14.158615 | 1229.941744 | 1055.799016 | 7.01623 | 1323.298197 | 3.35 | 34.716885 | 34.201311 | 0.93 | 203.10082 | 0.000555 | 2026-04-25 19:04 | 2026-04-25 | 19:04:00 | 2 | 2026-04-25 19:04 | T 13.5.2.Recycle | 15 | 14.02 | 0.78 | 908 | 336 | 109 | 18 | 80.9 | Acc Sotiss | 13,5 | 0 |  | 42674.44 | 42674.44 | 0 |  | 100 | 1154398.8
2026-04-25 19:04 | 2026-04-25 20:05 | 61 | 14.479187 | 1229.927292 | 1051.84377 | 7.095738 | 1319.617213 | 3.351475 | 34.717049 | 34.201639 | 0.93 | 205.547705 | 0.000555 | 2026-04-25 20:05 | 2026-04-25 | 20:05:00 | 2 | 2026-04-25 20:05 | T 13.5.2.Recycle | 16 | 13.9 | 0.8 | 814 | 320 | 105 | 20 | 81.3 | Acc Sotiss | 13,5 | 0 |  | 42674.44 | 42674.44 | 0 |  | 100 | 1154398.8
2026-04-25 20:05 | 2026-04-25 21:05 | 60 | 14.506414 | 1229.942397 | 1051.521833 | 7.097833 | 1320.033 | 3.348167 | 34.718167 | 34.201667 | 0.93 | 205.726333 | 0.000555 | 2026-04-25 21:05 | 2026-04-25 | 21:05:00 | 2 | 2026-04-25 21:05 | T 13.5.1.Recycle | 17 | 13.92 | 0.78 | 950 | 347 | 95 | 19 | 81.1 | Acc Sotiss | 13,5 | 0 |  | 42674.44 | 42674.44 | 0 |  | 100 | 1154398.8
2026-04-25 21:05 | 2026-04-25 23:00 | 115 | 14.500428 | 1229.935681 | 1051.589739 | 7.091304 | 1320.232696 | 3.350783 | 34.717913 | 34.201826 | 0.93 | 209.805826 | 0.000555 | 2026-04-25 23:00 | 2026-04-25 | 23:00:00 | 3 | 2026-04-25 23:00 | T 13.5.2.Recycle | 18 | 13.88 | 0.78 | 928 | 326 | 93 | 18 | 81.2 | Acc Sotiss | 13,5 | 0 |  | 42674.44 | 42674.44 | 0 |  | 100 | 1154398.8
2026-04-25 23:00 | 2026-04-25 00:05 | 65 | 14.50061 | 1229.93663 | 1051.588308 | 7.098308 | 1319.822 | 3.349077 | 34.716769 | 34.201846 | 0.93 | 211.024769 | 0.000555 | 2026-04-25 00:05 | 2026-04-25 | 00:05:00 | 3 | 2026-04-25 00:05 | T 13.5.2.Recycle | 19 | 13.78 | 0.81 | 882 | 324 | 97 | 18 | 81.2 | Acc Sotiss | 13,5 | 0 |  | 42674.44 | 42674.44 | 0 |  | 100 | 1154398.8
2026-04-25 00:05 | 2026-04-25 01:01 | 56 | 14.140437 | 1229.934206 | 1056.016071 | 7.094464 | 1330.714107 | 3.350357 | 34.718036 | 34.202321 | 0.93 | 210.14375 | 0.000555 | 2026-04-25 01:01 | 2026-04-25 | 01:01:00 | 3 | 2026-04-25 01:01 | T 13.5.2.Recycle | 20 | 31.7 | 0.8 | 901 | 334 | 99 | 18 | 81.4 | Acc Sotiss | 13,5 | 0 |  | 42674.44 | 42674.44 | 0 |  | 100 | 1154398.8
2026-04-25 01:01 | 2026-04-25 02:02 | 57 | 15.215018 | 1229.953763 | 1042.815614 | 7.102281 | 1341.69 | 3.348947 | 34.718421 | 34.201053 | 0.93 | 208.169474 | 0.000555 | 2026-04-25 02:02 | 2026-04-25 | 02:02:00 | 3 | 2026-04-25 02:02 | T 13.5.2.Recycle | 21 | 14 | 0.81 | 903 | 361 | 90 | 19 | 81.3 | Acc Sotiss | 13,5 | 0 |  | 42674.44 | 42674.44 | 0 |  | 100 | 1154398.8
2026-04-25 02:02 | 2026-04-25 03:25 | 83 | 13.999029 | 1229.945208 | 1057.764819 | 7.096506 | 1344.893855 | 3.349398 | 34.717349 | 34.202048 | 0.93 | 210.29012 | 0.000555 | 2026-04-25 03:25 | 2026-04-25 | 03:25:00 | 3 | 2026-04-25 03:25 | T 13.5.2.Recycle | 22 | 13.9 | 0.78 | 974 | 376 | 97 | 18 | 81.3 | Acc Sotiss | 13,5 | 0 |  | 42674.44 | 42674.44 | 0 |  | 100 | 1154398.8
2026-04-25 03:25 | 2026-04-25 04:03 | 38 | 14.000156 | 1229.951458 | 1057.756316 | 7.099474 | 1344.357632 | 3.353158 | 34.718421 | 34.201579 | 0.93 | 215.351316 | 0.000555 | 2026-04-25 04:03 | 2026-04-25 | 04:03:00 | 3 | 2026-04-25 04:03 | T 13.5.2.Recycle | 23 | 14.06 | 0.78 | 1013 | 384 | 111 | 18 | 81.1 | Acc Sotiss | 13,5 | 0 |  | 42674.44 | 42674.44 | 0 |  | 100 | 1154398.8
2026-04-25 04:03 | 2026-04-25 05:35 | 92 | 13.999125 | 1229.946804 | 1057.765 | 7.098696 | 1345.085 | 3.348913 | 34.717609 | 34.201957 | 0.93 | 211.374783 | 0.000555 | 2026-04-25 05:35 | 2026-04-25 | 05:35:00 | 3 | 2026-04-25 05:35 | T 13.5.2.Recycle | 24 | 14.18 | 0.8 | 952 | 359 | 95 | 19 | 81.2 | Acc Sotiss | 13,5 | 0 |  | 42674.44 | 42674.44 | 0 |  | 100 | 1154398.8
2026-04-25 05:35 | 2026-04-25 06:03 | 28 | 13.99537 | 1229.934204 | 1057.800357 | 7.105357 | 1345.475357 | 3.352857 | 34.718214 | 34.201786 | 0.93 | 207.734286 | 0.000555 | 2026-04-25 06:03 | 2026-04-25 | 06:03:00 | 3 | 2026-04-25 06:03 | T 13.5.2.Recycle | 25 | 14 | 0.78 | 976 | 360 | 107 | 18 | 81.2 | Acc Sotiss | 13,5 | 0 |  | 42674.44 | 42674.44 | 0 |  | 100 | 1154398.8
2026-04-25 06:03 | 2026-04-26 07:36 | 93 | 13.995256 | 1229.919785 | 1057.789355 | 7.096774 | 1345.000215 | 3.351398 | 34.718387 | 34.20172 | 0.93 | 207.93043 | 0.000555 | 2026-04-26 07:36 | 2026-04-26 | 07:36:00 | 1 | 2026-04-26 07:36 | T 13.5.2.Recycle | 26 | 13.874 | 0.78 | 857 | 310 | 85 | 17 | 81.6 | Acc Sotiss | 13,5 | 0 |  | 61473.44 | 61473.44 | 0 |  | 100 | 1215872.2
2026-04-26 07:36 | 2026-04-26 08:41 | 65 | 14.393689 | 1229.939348 | 1052.905692 | 7.099231 | 1345.065692 | 3.349385 | 34.718769 | 34.201538 | 0.93 | 208.297538 | 0.000555 | 2026-04-26 08:41 | 2026-04-26 | 08:41:00 | 1 | 2026-04-26 08:41 | T 13.5.2.Recycle | 27 | 14.12 | 0.81 | 967 | 317 | 96 | 20 | 81.8 | Acc Sotiss | 13,5 | 0 |  | 61473.44 | 61473.44 | 0 |  | 100 | 1215872.2
2026-04-26 08:41 | 2026-04-26 09:49 | 68 | 14.345459 | 1229.935134 | 1053.495294 | 7.101324 | 1345.236471 | 3.349412 | 34.717941 | 34.202353 | 0.9375 | 206.325735 | 0.000555 | 2026-04-26 09:49 | 2026-04-26 | 09:49:00 | 1 | 2026-04-26 09:49 | T 13.5.2.Recycle | 28 | 13.76 | 0.8 | 792 | 280 | 79 | 18 | 81.8 | Acc Sotiss | 13,5 | 0 |  | 61473.44 | 61473.44 | 0 |  | 100 | 1215872.2
2026-04-26 09:49 | 2026-04-26 10:59 | 70 | 14.296734 | 1229.946798 | 1054.104571 | 7.097857 | 1344.744143 | 3.349286 | 34.717571 | 34.201714 | 0.94 | 209.907 | 0.000555 | 2026-04-26 10:59 | 2026-04-26 | 10:59:00 | 1 | 2026-04-26 10:59 | T 13.5.2.Recycle | 29 | 14.04 | 0.82 | 719 | 350 | 72 | 18 | 81.6 | Acc Sotiss | 13,5 | 0 |  | 61473.44 | 61473.44 | 0 |  | 100 | 1215872.2
2026-04-26 10:59 | 2026-04-26 12:00 | 61 | 14.298304 | 1229.950415 | 1054.088361 | 7.09918 | 1345.280492 | 3.35 | 34.717705 | 34.201639 | 0.94 | 212.719508 | 0.000555 | 2026-04-26 12:00 | 2026-04-26 | 12:00:00 | 1 | 2026-04-26 12:00 | T 13.5.2.Recycle | 30 | 13.82 | 0.82 | 831 | 370 | 83 | 18 | 81.8 | Acc Sotiss | 13,5 | 0 |  | 61473.44 | 61473.44 | 0 |  | 100 | 1215872.2
2026-04-26 12:00 | 2026-04-26 13:00 | 60 | 14.69997 | 1229.927702 | 1049.128667 | 7.099 | 1339.755 | 3.351667 | 34.717667 | 34.201 | 0.94 | 222.902667 | 0.000555 | 2026-04-26 13:00 | 2026-04-26 | 13:00:00 | 1 | 2026-04-26 13:00 | T 13.5.1.Recycle | 31 | 13.82 | 0.75 | 812 | 363 | 97 | 20 | 82 | Acc Sotiss | 13,5 | 0 |  | 61473.44 | 61473.44 | 0 |  | 100 | 1215872.2
2026-04-26 13:00 | 2026-04-26 14:14 | 74 | 15.900135 | 1229.937266 | 1034.375541 | 7.099865 | 1330.296892 | 3.351486 | 34.717703 | 34.201351 | 0.94 | 223.21 | 0.000555 | 2026-04-26 14:14 | 2026-04-26 | 14:14:00 | 1 | 2026-04-26 14:14 | T 13.5.1.Recycle | 32 | 14.04 | 0.8 | 925 | 358 | 92 | 22 | 82 | Acc Sotiss | 13,5 | 0 |  | 61473.44 | 61473.44 | 0 |  | 100 | 1215872.2
2026-04-26 14:14 | 2026-04-26 15:03 | 49 | 15.207731 | 1229.951301 | 1042.903673 | 7.098163 | 1329.908163 | 3.347143 | 34.718776 | 34.201633 | 0.94 | 216.706531 | 0.000555 | 2026-04-26 15:03 | 2026-04-26 | 15:03:00 | 2 | 2026-04-26 15:03 | T 13.5.1.Recycle | 34 | 13.84 | 0.81 | 923 | 405 | 94 | 22 | 81.5 | Acc Sotiss | 13,5 | 0 |  | 61473.44 | 61473.44 | 0 |  | 100 | 1215872.2
2026-04-26 15:03 | 2026-04-26 15:21 | 18 | 15.004138 | 1229.927205 | 1045.387222 | 7.105 | 1330.759444 | 3.354444 | 34.717778 | 34.202222 | 0.94 | 219.210556 | 0.000555 | 2026-04-26 15:21 | 2026-04-26 | 15:21:00 | 2 | 2026-04-26 15:21 | T 13.5.1.Recycle | 33 | 13.74 | 0.79 | 882 | 360 | 98 | 22 | 81.8 | Acc Sotiss | 13,5 | 0 |  | 61473.44 | 61473.44 | 0 |  | 100 | 1215872.2
2026-04-26 15:21 | 2026-04-26 17:35 | 134 | 15.00349 | 1229.925746 | 1045.393955 | 7.097313 | 1329.79291 | 3.348582 | 34.718134 | 34.201418 | 0.94 | 217.962239 | 0.000555 | 2026-04-26 17:35 | 2026-04-26 | 17:35:00 | 2 | 2026-04-26 17:35 | T 13.5.1.Recycle | 35 | 13.96 | 0.8 | 901 | 352 | 119 | 22 | 80.1 | Acc Sotiss | 13,5 | 0 |  | 61473.44 | 61473.44 | 0 |  | 100 | 1215872.2
2026-04-26 17:35 | 2026-04-26 18:04 | 29 | 14.990807 | 1229.945283 | 1045.566552 | 7.124483 | 1330.181034 | 3.352069 | 34.718621 | 34.202414 | 0.94 | 218.453103 | 0.000555 | 2026-04-26 18:04 | 2026-04-26 | 18:04:00 | 2 | 2026-04-26 18:04 | T 13.5.1.Recycle | 36 | 13.88 | 0.8 | 955 | 403 | 116 | 23 | 80.8 | Acc Sotiss | 13,5 | 0 |  | 61473.44 | 61473.44 | 0 |  | 100 | 1215872.2
2026-04-26 18:04 | 2026-04-26 20:02 | 115 | 15.023455 | 1229.919584 | 1045.14313 | 7.129478 | 1330.031913 | 3.350783 | 34.717652 | 34.201565 | 0.94 | 219.898261 | 0.000555 | 2026-04-26 20:02 | 2026-04-26 | 20:02:00 | 2 | 2026-04-26 20:02 | T 13.5.1.Recycle | 37 | 14.06 | 0.85 | 1025 | 394 | 125 | 23 | 81.5 | Acc Sotiss | 13,5 | 0 |  | 61473.44 | 61473.44 | 0 |  | 100 | 1215872.2
2026-04-26 20:02 | 2026-04-26 21:03 | 61 | 14.956062 | 1229.943181 | 1045.992131 | 7.125902 | 1329.942131 | 3.347705 | 34.718033 | 34.201639 | 0.94 | 219.715574 | 0.000555 | 2026-04-26 21:03 | 2026-04-26 | 21:03:00 | 2 | 2026-04-26 21:03 | T 13.5.1.Recycle | 38 | 14.14 | 0.82 | 1160 | 416 | 129 | 23 | 81.3 | Acc Sotiss | 13,5 | 0 |  | 61473.44 | 61473.44 | 0 |  | 100 | 1215872.2
2026-04-26 21:03 | 2026-04-26 22:05 | 62 | 14.996088 | 1229.924047 | 1045.483548 | 7.253226 | 1328.440645 | 3.34871 | 34.718226 | 33.374677 | 0.94 | 212.280323 | 0.000555 | 2026-04-26 22:05 | 2026-04-26 | 22:05:00 | 2 | 2026-04-26 22:05 | T 13.5.2.Recycle | 39 | 13.86 | 0.84 | 850 | 348 | 85 | 22 | 82 | Acc Sotiss | 13,5 | 0 |  | 61473.44 | 61473.44 | 0 |  | 100 | 1215872.2
2026-04-26 22:05 | 2026-04-26 | 115 | 14.996872 | 1229.951782 | 1045.497478 | 7.573304 | 1325.10113 | 3.351739 | 34.718174 | 28.292783 | 0.94 | 220.092522 | 0.000555 | 2026-04-26 | 2026-04-26 | 00:00:00 | 3 | 2026-04-26 | T 13.5.2.Recycle | 40 | 14.16 | 0.83 | 832 | 325 | 91 | 22 | 82 | Acc Sotiss | 13,5 | 0 |  | 61473.44 | 61473.44 | 0 |  | 100 | 1215872.2
2026-04-26 | 2026-04-26 01:01 | 61 | 14.995393 | 1229.940296 | 1045.505902 | 7.596557 | 1324.97082 | 3.347705 | 34.718197 | 25.897377 | 0.94 | 221.99541 | 0.000555 | 2026-04-26 01:01 | 2026-04-26 | 01:01:00 | 3 | 2026-04-26 01:01 | T 13.5.2.Recycle | 41 | 14.02 | 0.83 | 738 | 312 | 73 | 20 | 82.1 | Acc Sotiss | 13,5 | 0 |  | 61473.44 | 61473.44 | 0 |  | 100 | 1215872.2
2026-04-26 01:01 | 2026-04-26 01:55 | 54 | 14.995993 | 1229.930483 | 1045.490185 | 7.646667 | 1325.173889 | 3.352037 | 34.718333 | 25.652037 | 0.94 | 214.267963 | 0.000555 | 2026-04-26 01:55 | 2026-04-26 | 01:55:00 | 3 | 2026-04-26 01:55 | T 13.5.2.Recycle | 42 | 13.9 | 0.86 | 709 | 339 | 77 | 20 | 81.1 | Acc Sotiss | 13,5 | 0 |  | 61473.44 | 61473.44 | 0 |  | 100 | 1215872.2
2026-04-26 01:55 | 2026-04-26 02:04 | 9 | 15.001044 | 1229.922295 | 1045.421111 | 7.627778 | 1325.632222 | 3.356667 | 34.718889 | 25.654444 | 0.94 | 219.197778 | 0.000555 | 2026-04-26 02:04 | 2026-04-26 | 02:04:00 | 3 | 2026-04-26 02:04 | T 13.5.2.Recycle | 43 | 13.92 | 0.86 | 919 | 347 | 116 | 20 | 81.3 | Acc Sotiss | 13,5 | 0 |  | 61473.44 | 61473.44 | 0 |  | 100 | 1215872.2
2026-04-26 02:04 | 2026-04-26 03:15 | 68 | 14.871809 | 1229.92865 | 1047.016029 | 7.649118 | 1325.235882 | 3.348382 | 34.717941 | 29.204853 | 0.931765 | 222.411912 | 0.000555 | 2026-04-26 03:15 | 2026-04-26 | 03:15:00 | 3 | 2026-04-26 03:15 | T 13.5.2.Recycle | 44 | 13.86 | 0.85 | 782 | 301 | 78 | 20 | 81.6 | Acc Sotiss | 13,5 | 0 |  | 61473.44 | 61473.44 | 0 |  | 100 | 1215872.2
2026-04-26 03:15 | 2026-04-26 04:05 | 45 | 15.414131 | 1229.928185 | 1040.345111 | 7.647333 | 1325.333778 | 3.351556 | 34.717778 | 29.927778 | 0.93 | 221.498444 | 0.000555 | 2026-04-26 04:05 | 2026-04-26 | 04:05:00 | 3 | 2026-04-26 04:05 | T 13.5.2.Recycle | 45 | 13.76 | 0.84 | 815 | 340 | 89 | 21 | 81.7 | Acc Sotiss | 13,5 | 0 |  | 61473.44 | 61473.44 | 0 |  | 100 | 1215872.2
2026-04-26 04:05 | 2026-04-26 05:04 | 59 | 14.674945 | 1229.938584 | 1049.445763 | 7.644407 | 1325.879153 | 3.351186 | 34.718136 | 29.928136 | 0.93 | 218.937119 | 0.000555 | 2026-04-26 05:04 | 2026-04-26 | 05:04:00 | 3 | 2026-04-26 05:04 | T 13.5.2.Recycle | 47 | 13.92 | 0.83 | 846 | 320 | 93 | 20 | 81.3 | Acc Sotiss | 13,5 | 0 |  | 61473.44 | 61473.44 | 0 |  | 100 | 1215872.2
2026-04-26 05:04 | 2026-04-26 05:05 | 1 | 14.554649 | 1229.990845 | 1050.97 | 7.69 | 1324.51 | 3.35 | 34.72 | 29.93 | 0.93 | 213.15 | 0.000555 | 2026-04-26 05:05 | 2026-04-26 | 05:05:00 | 3 | 2026-04-26 05:05 | T 13.5.2.Recycle | 46 | 14.1 | 0.81 | 962 | 306 | 96 | 22 | 81.3 | Acc Sotiss | 13,5 | 0 |  | 61473.44 | 61473.44 | 0 |  | 100 | 1215872.2
2026-04-26 05:05 | 2026-04-26 06:46 | 101 | 14.492588 | 1229.935895 | 1051.686337 | 7.64604 | 1324.386337 | 3.350099 | 34.717525 | 29.927525 | 0.938416 | 213.443564 | 0.000555 | 2026-04-26 06:46 | 2026-04-26 | 06:46:00 | 3 | 2026-04-26 06:46 | T 13.5.2.Recycle | 48 | 14.02 | 0.84 | 825 | 295 | 82 | 20 | 81.3 | Acc Sotiss | 13,5 | 0 |  | 61473.44 | 61473.44 | 0 |  | 100 | 1215872.2
2026-04-26 06:46 | 2026-04-27 07:04 | 18 | 14.500322 | 1229.946804 | 1051.600556 | 7.653889 | 1324.816111 | 3.347778 | 34.718889 | 29.928889 | 0.94 | 213.928333 | 0.000555 | 2026-04-27 07:04 | 2026-04-27 | 07:04:00 | 1 | 2026-04-27 07:04 | T 13.5.2.Recycle | 49 | 13.96 | 0.83 | 839 | 311 | 83 | 20 | 80.9 | Acc Sotiss | 13,5 | 0 |  | 47643.86 | 47643.86 | 0 |  | 100 | 1263516.1
2026-04-27 07:04 | 2026-04-27 08:04 | 60 | 14.427049 | 1229.910075 | 1052.470333 | 7.644167 | 1324.423 | 3.351167 | 34.717333 | 31.743167 | 0.94 | 213.322667 | 0.000555 | 2026-04-27 08:04 | 2026-04-27 | 08:04:00 | 1 | 2026-04-27 08:04 | T 13.5.2.Recycle | 50 | 13.86 | 0.83 | 817 | 327 | 81 | 18 | 81.3 | Acc Sotiss | 13,5 | 0 |  | 47643.86 | 47643.86 | 0 |  | 100 | 1263516.1
2026-04-27 08:04 | 2026-04-27 09:04 | 60 | 13.99692 | 1229.932115 | 1057.7795 | 7.597167 | 1324.901833 | 3.349 | 34.717333 | 31.530167 | 0.94 | 217.250667 | 0.000555 | 2026-04-27 09:04 | 2026-04-27 | 09:04:00 | 1 | 2026-04-27 09:04 | T 13.5.2.Recycle | 51 | 13.64 | 0.84 | 797 | 285 | 79 | 17 | 81.1 | Acc Sotiss | 13,5 | 0 |  | 47643.86 | 47643.86 | 0 |  | 100 | 1263516.1
2026-04-27 09:04 | 2026-04-27 10:45 | 101 | 13.760627 | 1229.945489 | 1060.697327 | 7.593069 | 1330.244158 | 3.349901 | 34.71802 | 30.054851 | 0.94 | 199.380693 | 0.000555 | 2026-04-27 10:45 | 2026-04-27 | 10:45:00 | 1 | 2026-04-27 10:45 | T 13.5.2.Recycle | 52 | 14 | 0.91 | 888 | 314 | 88 | 20 | 81.1 | Acc Sotiss | 13,5 | 0 |  | 47643.86 | 47643.86 | 0 |  | 100 | 1263516.1
2026-04-27 10:45 | 2026-04-27 12:03 | 78 | 13.070584 | 1229.937758 | 1069.177692 | 7.550385 | 1331.16141 | 3.35141 | 32.557308 | 32.338718 | 0.94 | 210.974487 | 0.000521 | 2026-04-27 12:03 | 2026-04-27 | 12:03:00 | 1 | 2026-04-27 12:03 | T 13.5.2.Recycle | 54 | 13.52 | 0.85 | 978 | 303 | 97 | 20 | 81.3 | Acc Sotiss | 13,5 | 0 |  | 47643.86 | 47643.86 | 0 |  | 100 | 1263516.1
2026-04-27 12:03 | 2026-04-27 12:46 | 43 | 13.331961 | 1229.939629 | 1065.964651 | 7.546977 | 1326.432093 | 3.349535 | 32.239535 | 32.064884 | 0.94 | 213.165349 | 0.000516 | 2026-04-27 12:46 | 2026-04-27 | 12:46:00 | 1 | 2026-04-27 12:46 | T 13.5.2.Recycle | 53 | 13.9 | 0.96 | 909 | 315 | 90 | 18 | 81.1 | Acc Sotiss | 13,5 | 0 |  | 47643.86 | 47643.86 | 0 |  | 100 | 1263516.1
2026-04-27 12:46 | 2026-04-27 13:02 | 16 | 14.004037 | 1229.924751 | 1057.685625 | 7.5475 | 1318.868125 | 3.345 | 32.23875 | 32.0625 | 0.94 | 213.71625 | 0.000516 | 2026-04-27 13:02 | 2026-04-27 | 13:02:00 | 1 | 2026-04-27 13:02 | T 13.5.2.Recycle | 55 | 13.9 | 0.76 | 865 | 301 | 86 | 21 | 81.8 | Acc Sotiss | 13,5 | 0 |  | 47643.86 | 47643.86 | 0 |  | 100 | 1263516.1
2026-04-27 13:02 | 2026-04-27 14:35 | 93 | 14.007812 | 1229.96055 | 1057.67 | 7.551398 | 1319.837742 | 3.350968 | 32.23957 | 32.064624 | 0.94 | 215.785161 | 0.000516 | 2026-04-27 14:35 | 2026-04-27 | 14:35:00 | 1 | 2026-04-27 14:35 | T 13.5.2.Recycle | 56 | 13.6 | 0.75 | 872 | 323 | 87 | 20 | 82 | Acc Sotiss | 13,5 | 0 |  | 47643.86 | 47643.86 | 0 |  | 100 | 1263516.1
2026-04-27 14:35 | 2026-04-27 15:03 | 28 | 13.99929 | 1229.971989 | 1057.784643 | 7.548214 | 1318.875 | 3.3475 | 32.24 | 32.064286 | 0.94 | 216.621786 | 0.000516 | 2026-04-27 15:03 | 2026-04-27 | 15:03:00 | 2 | 2026-04-27 15:03 | T 13.5.2.Recycle | 57 | 13.86 | 0.78 | 937 | 321 | 103 | 21 | 81.8 | Acc Sotiss | 13,5 | 0 |  | 47643.86 | 47643.86 | 0 |  | 100 | 1263516.1
2026-04-27 15:03 | 2026-04-27 16:03 | 60 | 14.000263 | 1229.936523 | 1057.742167 | 7.549833 | 1319.521667 | 3.348833 | 32.239833 | 32.064833 | 0.94 | 214.792 | 0.000516 | 2026-04-27 16:03 | 2026-04-27 | 16:03:00 | 2 | 2026-04-27 16:03 | T 13.5.2.Recycle | 58 | 13.94 | 0.79 | 784 | 375 | 89 | 23 | 81.9 | Acc Sotiss | 13,5 | 0 |  | 47643.86 | 47643.86 | 0 |  | 100 | 1263516.1
2026-04-27 16:03 | 2026-04-27 17:03 | 60 | 13.94827 | 1229.936515 | 1058.381667 | 7.551333 | 1320.076167 | 3.350667 | 32.2395 | 32.065167 | 0.94 | 201.9845 | 0.000516 | 2026-04-27 17:03 | 2026-04-27 | 17:03:00 | 2 | 2026-04-27 17:03 | T 13.5.2.Recycle | 59 | 13.82 | 0.77 | 964 | 396 | 98 | 20 | 80.9 | Acc Sotiss | 13,5 | 0 |  | 47643.86 | 47643.86 | 0 |  | 100 | 1263516.1
2026-04-27 17:03 | 2026-04-27 18:03 | 60 | 13.727801 | 1229.935042 | 1061.092 | 7.548833 | 1324.534833 | 3.353167 | 32.239833 | 32.065 | 0.94 | 209.644333 | 0.000516 | 2026-04-27 18:03 | 2026-04-27 | 18:03:00 | 2 | 2026-04-27 18:03 | T 13.5.2.Recycle | 60 | 13.84 | 0.77 | 907 | 405 | 101 | 21 | 80.8 | Acc Sotiss | 13,5 | 0 |  | 47643.86 | 47643.86 | 0 |  | 100 | 1263516.1
2026-04-27 18:03 | 2026-04-27 19:28 | 85 | 13.696566 | 1229.932795 | 1061.474235 | 7.550471 | 1325.236941 | 3.347882 | 32.239412 | 32.064235 | 0.94 | 206.457529 | 0.000516 | 2026-04-27 19:28 | 2026-04-27 | 19:28:00 | 2 | 2026-04-27 19:28 | T 13.5.2.Recycle | 61 | 13.66 | 0.78 | 956 | 385 | 116 | 20 | 80.9 | Acc Sotiss | 13,5 | 0 |  | 47643.86 | 47643.86 | 0 |  | 100 | 1263516.1
2026-04-27 19:28 | 2026-04-27 20:03 | 35 | 13.700642 | 1229.937988 | 1061.428571 | 7.547714 | 1325.332571 | 3.352857 | 32.239429 | 32.064857 | 0.94 | 207.593143 | 0.000516 | 2026-04-27 20:03 | 2026-04-27 | 20:03:00 | 2 | 2026-04-27 20:03 | T 13.5.2.Recycle | 62 | 13.86 | 0.82 | 830 | 391 | 93 | 20 | 81 | Acc Sotiss | 13,5 | 0 |  | 47643.86 | 47643.86 | 0 |  | 100 | 1263516.1
2026-04-27 20:03 | 2026-04-27 21:26 | 83 | 13.616993 | 1229.953703 | 1062.470964 | 7.55 | 1324.98747 | 3.350602 | 32.239639 | 32.064337 | 0.94 | 203.985181 | 0.000516 | 2026-04-27 21:26 | 2026-04-27 | 21:26:00 | 2 | 2026-04-27 21:26 | T 13.5.2.Recycle | 63 | 13.74 | 0.81 | 861 | 394 | 98 | 20 | 81.2 | Acc Sotiss | 13,5 | 0 |  | 47643.86 | 47643.86 | 0 |  | 100 | 1263516.1
2026-04-27 21:26 | 2026-04-27 22:35 | 69 | 13.497693 | 1229.937219 | 1063.924058 | 7.548406 | 1325.444493 | 3.350435 | 32.239855 | 32.063768 | 0.94 | 200.964203 | 0.000516 | 2026-04-27 22:35 | 2026-04-27 | 22:35:00 | 2 | 2026-04-27 22:35 | T 13.5.2.Recycle | 64 | 13.9 | 0.83 | 879 | 405 | 97 | 20 | 81.5 | Acc Sotiss | 13,5 | 0 |  | 47643.86 | 47643.86 | 0 |  | 100 | 1263516.1
2026-04-27 22:35 | 2026-04-27 23:45 | 70 | 13.496754 | 1229.924133 | 1063.924286 | 7.550143 | 1324.437429 | 3.350286 | 32.239571 | 32.064571 | 0.94 | 203.745 | 0.000516 | 2026-04-27 23:45 | 2026-04-27 | 23:45:00 | 3 | 2026-04-27 23:45 | T 13.5.2.Recycle | 65 | 13.86 | 0.81 | 959 | 366 | 95 | 20 | 80.6 | Acc Sotiss | 13,5 | 0 |  | 47643.86 | 47643.86 | 0 |  | 100 | 1263516.1
2026-04-27 23:45 | 2026-04-27 00:55 | 70 | 13.497686 | 1229.936726 | 1063.923714 | 7.579286 | 1325.138143 | 3.353286 | 32.239714 | 32.064714 | 0.94 | 212.542286 | 0.000516 | 2026-04-27 00:55 | 2026-04-27 | 00:55:00 | 3 | 2026-04-27 00:55 | T 13.5.2.Recycle | 66 | 13.66 | 0.84 | 841 | 345 | 92 | 20 | 80.6 | Acc Sotiss | 13,5 | 0 |  | 47643.86 | 47643.86 | 0 |  | 100 | 1263516.1
2026-04-27 00:55 | 2026-04-27 02:05 | 70 | 13.496235 | 1229.916574 | 1063.924143 | 7.596429 | 1333.426571 | 3.350571 | 32.24 | 32.064143 | 0.94 | 218.719286 | 0.000516 | 2026-04-27 02:05 | 2026-04-27 | 02:05:00 | 3 | 2026-04-27 02:05 | T 13.5.2.Recycle | 67 | 13.9 | 0.82 | 1046 | 354 | 115 | 20 | 80.5 | Acc Sotiss | 13,5 | 0 |  | 47643.86 | 47643.86 | 0 |  | 100 | 1263516.1
2026-04-27 02:05 | 2026-04-27 03:15 | 70 | 13.495574 | 1229.932949 | 1063.946429 | 7.597857 | 1340.160714 | 3.347571 | 32.239571 | 32.065286 | 0.94 | 209.509857 | 0.000516 | 2026-04-27 03:15 | 2026-04-27 | 03:15:00 | 3 | 2026-04-27 03:15 | T 13.5.2.Recycle | 68 | 13.62 | 0.82 | 914 | 334 | 91 | 19 | 80.7 | Acc Sotiss | 13,5 | 0 |  | 47643.86 | 47643.86 | 0 |  | 100 | 1263516.1
2026-04-27 03:15 | 2026-04-27 04:02 | 47 | 13.496925 | 1229.928978 | 1063.926383 | 7.599574 | 1348.929362 | 3.35 | 32.239787 | 32.064255 | 0.94 | 212.934681 | 0.000516 | 2026-04-27 04:02 | 2026-04-27 | 04:02:00 | 3 | 2026-04-27 04:02 | T 13.5.2.Recycle | 69 | 14.14 | 0.85 | 984 | 359 | 98 | 20 | 80.5 | Acc Sotiss | 13,5 | 0 |  | 47643.86 | 47643.86 | 0 |  | 100 | 1263516.1
2026-04-27 04:02 | 2026-04-27 05:04 | 55 | 13.612929 | 1229.913938 | 1062.486545 | 7.6 | 1351.268727 | 3.352364 | 32.239818 | 32.064909 | 0.94 | 211.110182 | 0.000516 | 2026-04-27 05:04 | 2026-04-27 | 05:04:00 | 3 | 2026-04-27 05:04 | T 13.5.2.Recycle | 70 | 13.8 | 0.85 | 833 | 287 | 91 | 18 | 80.7 | Acc Sotiss | 13,5 | 0 |  | 47643.86 | 47643.86 | 0 |  | 100 | 1263516.1
2026-04-27 05:04 | 2026-04-27 06:35 | 91 | 13.497678 | 1229.952134 | 1063.937143 | 7.562857 | 1344.806923 | 3.351099 | 32.239341 | 32.393297 | 0.94 | 219.252857 | 0.000516 | 2026-04-27 06:35 | 2026-04-27 | 06:35:00 | 3 | 2026-04-27 06:35 | T 13.5.2.Recycle | 71 | 13.6 | 0.81 | 918 | 308 | 91 | 20 | 81.6 | Acc Sotiss | 13,5 | 0 |  | 47643.86 | 47643.86 | 0 |  | 100 | 1263516.1
2026-04-27 06:35 | 2026-04-28 07:35 | 60 | 13.497562 | 1229.926231 | 1063.916167 | 7.53 | 1344.7885 | 3.3505 | 32.239 | 32.919167 | 0.94 | 217.124167 | 0.000516 | 2026-04-28 07:35 | 2026-04-28 | 07:35:00 | 1 | 2026-04-28 07:35 | T 13.5.2.Recycle | 72 | 13.84 | 0.85 | 865 | 324 | 97 | 20 | 81.3 | Acc Sotiss | 13,5 | 0 |  | 35329.92 | 35329.92 | 0 |  | 100 | 1298846.0
2026-04-28 07:35 | 2026-04-28 08:43 | 68 | 13.311395 | 1229.944208 | 1066.221471 | 7.548088 | 1347.107206 | 3.350588 | 32.239118 | 32.919412 | 0.94 | 215.375147 | 0.000516 | 2026-04-28 08:43 | 2026-04-28 | 08:43:00 | 1 | 2026-04-28 08:43 | T 13.5.2.Recycle | 73 | 13.74 | 0.84 | 995 | 352 | 102 | 20 | 81.2 | Acc Sotiss | 13,5 | 0 |  | 35329.92 | 35329.92 | 0 |  | 100 | 1298846.0
2026-04-28 08:43 | 2026-04-28 09:05 | 22 | 12.946866 | 1229.958818 | 1070.717727 | 7.551364 | 1350.909091 | 3.348636 | 32.239545 | 32.919545 | 0.94 | 215.011818 | 0.000516 | 2026-04-28 09:05 | 2026-04-28 | 09:05:00 | 1 | 2026-04-28 09:05 | T 13.5.2.Recycle | 74 | 13.5 | 0.83 | 892 | 345 | 99 | 19 | 81.3 | Acc Sotiss | 13,5 | 0 |  | 35329.92 | 35329.92 | 0 |  | 100 | 1298846.0
2026-04-28 09:05 | 2026-04-28 10:45 | 100 | 12.697574 | 1229.937992 | 1073.7657 | 7.5508 | 1351.5574 | 3.3493 | 32.2397 | 32.9197 | 0.94 | 212.6484 | 0.000516 | 2026-04-28 10:45 | 2026-04-28 | 10:45:00 | 1 | 2026-04-28 10:45 | T 13.5.2.Recycle | 75 | 13.84 | 0.8 | 943 | 396 | 105 | 19 | 81 | Acc Sotiss | 13,5 | 0 |  | 35329.92 | 35329.92 | 0 |  | 100 | 1298846.0
2026-04-28 10:45 | 2026-04-28 11:04 | 19 | 12.700737 | 1229.939839 | 1073.728421 | 7.553158 | 1354.865263 | 3.351053 | 32.24 | 32.92 | 0.94 | 210.955789 | 0.000516 | 2026-04-28 11:04 | 2026-04-28 | 11:04:00 | 1 | 2026-04-28 11:04 | T 13.5.2.Recycle | 76 | 31.8 | 0.83 | 1053 | 385 | 141 | 19 | 81.1 | Acc Sotiss | 13,5 | 0 |  | 35329.92 | 35329.92 | 0 |  | 100 | 1298846.0
2026-04-28 11:04 | 2026-04-28 12:45 | 101 | 12.702254 | 1229.940254 | 1073.710099 | 7.547822 | 1354.784752 | 3.348911 | 32.239307 | 32.919703 | 0.94 | 204.81 | 0.000516 | 2026-04-28 12:45 | 2026-04-28 | 12:45:00 | 1 | 2026-04-28 12:45 | T 13.5.2.Recycle | 77 | 14.04 | 0.87 | 1060 | 387 | 129 | 19 | 81.5 | Acc Sotiss | 13,5 | 0 |  | 35329.92 | 35329.92 | 0 |  | 100 | 1298846.0
2026-04-28 12:45 | 2026-04-28 13:45 | 44 | 12.66897 | 1229.932775 | 1074.112955 | 7.547727 | 1354.318182 | 3.351818 | 32.239773 | 32.919773 | 0.94 | 203.642045 | 0.000516 | 2026-04-28 13:45 | 2026-04-28 | 13:45:00 | 1 | 2026-04-28 13:45 | T 13.5.2.Recycle | 78 | 13.66 | 0.85 | 887 | 401 | 99 | 19 | 81.2 | Acc Sotiss | 13,5 | 0 |  | 35329.92 | 35329.92 | 0 |  | 100 | 1298846.0
2026-04-29 04:04 | 2026-04-29 05:05 | 48 | 13.498527 | 1269.947792 | 1098.523542 | 7.901042 | 1340.168542 | 3.3475 | 33.287292 | 30.900833 | 0.93 | 224.121458 | 0.000516 | 2026-04-29 05:05 | 2026-04-29 | 05:05:00 | 3 | 2026-04-29 05:05 | T 13.5.2.Recycle | 12 | 13.84 | 0.81 | 932 | 494 | 93 | 20 | 80.9 | Acc Sotiss | 13,5 | 0 |  | 47453.34 | 47453.34 | 0 |  | 100 | 1346299.3
2026-04-29 05:05 | 2026-04-29 06:04 | 59 | 13.47757 | 1269.961269 | 1098.801356 | 7.898644 | 1340.008814 | 3.35 | 33.28678 | 30.900678 | 0.93 | 219.734915 | 0.000516 | 2026-04-29 06:04 | 2026-04-29 | 06:04:00 | 3 | 2026-04-29 06:04 | T 13.5.2.Recycle | 13 | 13.8 | 0.79 | 946 | 473 | 94 | 20 | 80.9 | Acc Sotiss | 13,5 | 0 |  | 47453.34 | 47453.34 | 0 |  | 100 | 1346299.3
2026-04-29 06:04 | 2026-04-30 10:22 | 122 | 14.109821 | 1241.234664 | 1066.394918 | 7.681393 | 1319.757623 | 3.342951 | 32.535492 | 30.203033 | 0.93 | 219.09377 | 0.000516 | 2026-04-30 10:22 | 2026-04-30 | 10:22:00 | 1 | 2026-04-30 10:22 | T 13.5.2.Recycle | 14 | 14 | 0.84 | 887 | 309 | 88 | 20 | 81.3 | Acc Sotiss | 13,5/13/14 | 0 |  | 44018.61 | 44018.61 | 0 |  | 100 | 1390317.9
2026-04-30 10:22 | 2026-04-30 11:01 | 39 | 12.76174 | 1147.410134 | 1000.975128 | 7.308205 | 1250.89359 | 3.352821 | 30.074615 | 27.919487 | 0.93 | 215.34641 | 0.000516 | 2026-04-30 11:01 | 2026-04-30 | 11:01:00 | 1 | 2026-04-30 11:01 | T 13.5.2.Recycle | 15 | 13.7 | 0.84 | 889 | 292 | 88 | 18 | 81.6 | Acc Sotiss | 13,5/13/14 | 0 |  | 44018.61 | 44018.61 | 0 |  | 100 | 1390317.9
2026-04-30 11:01 | 2026-04-30 12:01 | 60 | 12.491865 | 1099.90729 | 962.508333 | 7.106833 | 1210.866667 | 3.350667 | 28.829667 | 26.764333 | 0.93 | 214.914167 | 0.000516 | 2026-04-30 12:01 | 2026-04-30 | 12:01:00 | 1 | 2026-04-30 12:01 | T 13.5.2.Recycle | 16 | 13.88 | 0.83 | 754 | 290 | 75 | 18 | 81.6 | Acc Sotiss | 13,5/13/14 | 0 |  | 44018.61 | 44018.61 | 0 |  | 100 | 1390317.9
2026-04-30 12:01 | 2026-04-30 12:05 | 4 | 12.488637 | 1104.902588 | 966.915 | 7.0725 | 1215.73 | 3.345 | 28.96 | 26.885 | 0.93 | 223.3625 | 0.000516 | 2026-04-30 12:05 | 2026-04-30 | 12:05:00 | 1 | 2026-04-30 12:05 | T 13.5.2.Recycle | 17 | 13.7 | 0.83 | 948 | 294 | 94 | 20 | 81.8 | Acc Sotiss | 13,5/13/14 | 0 |  | 44018.61 | 44018.61 | 0 |  | 100 | 1390317.9
2026-04-30 12:05 | 2026-04-30 13:38 | 93 | 12.500754 | 1148.683084 | 1005.08957 | 7.221183 | 1267.682581 | 3.34828 | 30.108602 | 27.950538 | 0.93 | 217.886129 | 0.000516 | 2026-04-30 13:38 | 2026-04-30 | 13:38:00 | 1 | 2026-04-30 13:38 | T 13.5.2.Recycle | 18 | 13.82 | 0.82 | 928 | 305 | 92 | 18 | 81.8 | Acc Sotiss | 13,5/13/14 | 0 |  | 44018.61 | 44018.61 | 0 |  | 100 | 1390317.9
2026-04-30 13:38 | 2026-04-30 14:23 | 45 | 12.50835 | 1211.042052 | 1059.558667 | 7.496667 | 1327.822667 | 3.351778 | 31.743111 | 29.468889 | 0.93 | 221.244222 | 0.000516 | 2026-04-30 14:23 | 2026-04-30 | 14:23:00 | 1 | 2026-04-30 14:23 | T 13.5.2.Recycle | 19 | 13.74 | 0.82 | 963 | 291 | 96 | 18 | 81.8 | Acc Sotiss | 13,5/13/14 | 0 |  | 44018.61 | 44018.61 | 0 |  | 100 | 1390317.9
2026-04-30 14:23 | 2026-04-30 15:01 | 38 | 12.499846 | 1234.95061 | 1080.583947 | 7.513684 | 1349.245 | 3.347368 | 32.370263 | 30.050526 | 0.93 | 219.95 | 0.000516 | 2026-04-30 15:01 | 2026-04-30 | 15:01:00 | 2 | 2026-04-30 15:01 | T 13.5.2.Recycle | 20 | 31.6 | 0.79 | 917 | 362 | 110 | 17 | 82 | Acc Sotiss | 13,5/13/14 | 0 |  | 44018.61 | 44018.61 | 0 |  | 100 | 1390317.9
2026-04-30 15:01 | 2026-04-30 15:55 | 54 | 12.504146 | 1249.950869 | 1093.655185 | 7.597963 | 1371.875741 | 3.350926 | 32.761296 | 30.414815 | 0.93 | 221.146111 | 0.000516 | 2026-04-30 15:55 | 2026-04-30 | 15:55:00 | 2 | 2026-04-30 15:55 | T 13.5.2.Recycle | 21 | 14.1 | 0.8 | 952 | 374 | 95 | 17 | 81.6 | Acc Sotiss | 13,5/13/14 | 0 |  | 44018.61 | 44018.61 | 0 |  | 100 | 1390317.9
2026-04-30 15:55 | 2026-04-30 16:05 | 10 | 12.509896 | 1249.957385 | 1093.589 | 7.616 | 1381.614 | 3.36 | 32.761 | 30.414 | 0.93 | 227.931 | 0.000516 | 2026-04-30 16:05 | 2026-04-30 | 16:05:00 | 2 | 2026-04-30 16:05 | T 13.5.2.Recycle | 22 | 13.92 | 0.81 | 1156 | 412 | 116 | 17 | 81.7 | Acc Sotiss | 13,5/13/14 | 0 |  | 44018.61 | 44018.61 | 0 |  | 100 | 1390317.9
2026-04-30 16:05 | 2026-04-30 17:45 | 100 | 12.502791 | 1249.945938 | 1093.6678 | 7.6368 | 1380.4008 | 3.3496 | 32.7615 | 31.4845 | 0.93 | 224.4332 | 0.000516 | 2026-04-30 17:45 | 2026-04-30 | 17:45:00 | 2 | 2026-04-30 17:45 | T 13.5.2.Recycle | 23 | 14.02 | 0.81 | 1147 | 448 | 126 | 17 | 81.5 | Acc Sotiss | 13,5/13/14 | 0 |  | 44018.61 | 44018.61 | 0 |  | 100 | 1390317.9
2026-04-30 17:45 | 2026-04-30 19:00 | 75 | 13.881903 | 1249.955638 | 1076.438 | 7.645733 | 1361.483867 | 3.3496 | 32.761333 | 31.719733 | 0.93 | 223.294533 | 0.000516 | 2026-04-30 19:00 | 2026-04-30 | 19:00:00 | 2 | 2026-04-30 19:00 | T 13.5.2.Recycle | 24 | 13.98 | 0.77 | 942 | 462 | 113 | 19 | 81.2 | Acc Sotiss | 13,5/13/14 | 0 |  | 44018.61 | 44018.61 | 0 |  | 100 | 1390317.9
2026-04-30 19:00 | 2026-04-30 20:05 | 65 | 14.000952 | 1249.945868 | 1074.941538 | 7.654 | 1359.664923 | 3.347077 | 32.762308 | 31.719846 | 0.93 | 222.760462 | 0.000516 | 2026-04-30 20:05 | 2026-04-30 | 20:05:00 | 2 | 2026-04-30 20:05 | T 13.5.2.Recycle | 25 | 14.04 | 0.79 | 985 | 438 | 98 | 19 | 80.8 | Acc Sotiss | 13,5/13/14 | 0 |  | 44018.61 | 44018.61 | 0 |  | 100 | 1390317.9
2026-04-30 20:05 | 2026-04-30 21:05 | 60 | 13.992693 | 1249.936823 | 1075.037 | 7.646167 | 1359.942833 | 3.351667 | 32.761667 | 31.72 | 0.93 | 221.265333 | 0.000516 | 2026-04-30 21:05 | 2026-04-30 | 21:05:00 | 2 | 2026-04-30 21:05 | T 13.5.2.Recycle | 26 | 14.08 | 0.8 | 1076 | 411 | 118 | 18 | 80.6 | Acc Sotiss | 13,5/13/14 | 0 |  | 44018.61 | 44018.61 | 0 |  | 100 | 1390317.9
2026-04-30 21:05 | 2026-04-30 22:05 | 60 | 14.616166 | 1249.942698 | 1067.249 | 7.642833 | 1354.248333 | 3.3465 | 32.761167 | 31.871833 | 0.93 | 213.434667 | 0.000516 | 2026-04-30 22:05 | 2026-04-30 | 22:05:00 | 2 | 2026-04-30 22:05 | T 13.5.2.Recycle | 27 | 14.78 | 1.03 | 801 | 392 | 104 | 35 | 80.9 | Acc Sotiss | 13,5/13/14 | 0 |  | 44018.61 | 44018.61 | 0 |  | 100 | 1390317.9
2026-04-30 21:05 | 2026-04-30 22:05 | 60 | 14.616166 | 1249.942698 | 1067.249 | 7.642833 | 1354.248333 | 3.3465 | 32.761167 | 31.871833 | 0.93 | 213.434667 | 0.000516 | 2026-04-30 22:05 | 2026-04-30 | 22:05:00 | 2 | 2026-04-30 22:05 | T 13.5.2.Recycle | 28 | 14.44 | 1.06 | 702 | 309 | 72 | 35 | 80.6 | Acc Sotiss | 13,5/13/14 | 0 |  | 44018.61 | 44018.61 | 0 |  | 100 | 1390317.9
2026-04-30 22:05 | 2026-04-30 23:03 | 58 | 22.164414 | 1256.801415 | 978.259138 | 7.548793 | 1252.238793 | 3.348621 | 32.941034 | 34.950345 | 0.922931 | 186.445345 | 0.000516 | 2026-04-30 23:03 | 2026-04-30 | 23:03:00 | 3 | 2026-04-30 23:03 | T 13.5.2.Recycle | 29 | 13.68 | 1 | 563 | 257 | 61 | 30 | 80.5 | Acc Sotiss | 13,5/13/14 | 0 |  | 44018.61 | 44018.61 | 0 |  | 100 | 1390317.9
2026-04-30 23:03 | 2026-04-30 00:04 | 61 | 19.593012 | 1289.486568 | 1036.874098 | 7.57541 | 1244.286393 | 3.351148 | 33.8 | 35.858689 | 0.92 | 185.106885 | 0.000516 | 2026-04-30 00:04 | 2026-04-30 | 00:04:00 | 3 | 2026-04-30 00:04 | T 13.2.Recycle | 30 | 13.18 | 0.98 | 628 | 281 | 69 | 28 | 81.3 | Acc Sotiss | 13,5/13/14 | 0 |  | 44018.61 | 44018.61 | 0 |  | 100 | 1390317.9
2026-04-30 00:04 | 2026-04-30 01:04 | 60 | 18.995612 | 1299.909009 | 1052.983333 | 7.546 | 1255.881833 | 3.349833 | 34.071833 | 32.1575 | 0.92 | 185.393667 | 0.000516 | 2026-04-30 01:04 | 2026-04-30 | 01:04:00 | 3 | 2026-04-30 01:04 | T 13.2.Recycle | 31 | 13.62 | 0.96 | 670 | 296 | 73 | 30 | 81.1 | Acc Sotiss | 13,5/13/14 | 0 |  | 44018.61 | 44018.61 | 0 |  | 100 | 1390317.9
2026-04-30 01:04 | 2026-04-30 02:45 | 101 | 18.994729 | 1299.918473 | 1053.002475 | 7.549604 | 1276.944653 | 3.351188 | 34.071782 | 31.629901 | 0.92 | 184.824851 | 0.000516 | 2026-04-30 02:45 | 2026-04-30 | 02:45:00 | 3 | 2026-04-30 02:45 | T 13.2.Recycle | 32 | 13.64 | 1 | 574 | 294 | 68 | 29 | 81.1 | Acc Sotiss | 13,5/13/14 | 0 |  | 44018.61 | 44018.61 | 0 |  | 100 | 1390317.9
2026-04-30 02:45 | 2026-04-30 03:05 | 20 | 18.994488 | 1285.857507 | 1041.6155 | 7.5165 | 1259.9365 | 3.3475 | 33.707 | 31.2905 | 0.92 | 184.1505 | 0.000516 | 2026-04-30 03:05 | 2026-04-30 | 03:05:00 | 3 | 2026-04-30 03:05 | T 13.2.Recycle | 33 | 13.36 | 0.96 | 764 | 272 | 91 | 27 | 81.1 | Acc Sotiss | 13,5/13/14 | 0 |  | 44018.61 | 44018.61 | 0 |  | 100 | 1390317.9
2026-04-30 03:05 | 2026-04-30 04:05 | 60 | 17.999981 | 1279.901326 | 1049.519333 | 7.501167 | 1255.103167 | 3.347 | 33.549167 | 31.143667 | 0.910167 | 184.676333 | 0.000516 | 2026-04-30 04:05 | 2026-04-30 | 04:05:00 | 3 | 2026-04-30 04:05 | T 13.2.Recycle | 34 | 13.36 | 0.99 | 607 | 265 | 72 | 25 | 81.3 | Acc Sotiss | 13,5/13/14 | 0 |  | 44018.61 | 44018.61 | 0 |  | 100 | 1390317.9
2026-04-30 04:05 | 2026-04-30 05:25 | 80 | 17.995632 | 1279.895091 | 1049.569875 | 7.499375 | 1259.53725 | 3.347625 | 33.549375 | 31.466125 | 0.91 | 184.4285 | 0.000516 | 2026-04-30 05:25 | 2026-04-30 | 05:25:00 | 3 | 2026-04-30 05:25 | T 13.2.Recycle | 35 | 13.22 | 0.97 | 614 | 257 | 68 | 25 | 81.1 | Acc Sotiss | 13,5/13/14 | 0 |  | 44018.61 | 44018.61 | 0 |  | 100 | 1390317.9
2026-04-30 05:25 | 2026-04-30 06:00 | 35 | 17.997525 | 1279.892735 | 1049.543714 | 7.500286 | 1282.054857 | 3.357143 | 33.548571 | 32.033143 | 0.91 | 188.412 | 0.000516 | 2026-04-30 06:00 | 2026-04-30 | 06:00:00 | 3 | 2026-04-30 06:00 | T 13.2.Recycle | 36 | 13.7 | 0.95 | 643 | 271 | 64 | 25 | 81.3 | Acc Sotiss | 13,5/13/14 | 0 |  | 44018.61 | 44018.61 | 0 |  | 100 | 1390317.9
2026-04-30 05:25 | 2026-04-30 06:00 | 35 | 17.997525 | 1279.892735 | 1049.543714 | 7.500286 | 1282.054857 | 3.357143 | 33.548571 | 32.033143 | 0.91 | 188.412 | 0.000516 | 2026-04-30 06:00 | 2026-04-30 | 06:00:00 | 3 | 2026-04-30 06:00 | T 14.2.Recycle | SU | 14.3 | 0.98 | 629 | 268 | - | 25 | 81.9 | Reject | 13,5/13/14 | 0 |  | 44018.61 | 44018.61 | 0 |  | 100 | 1390317.9
2026-04-30 06:00 | 2026-04-30 06:04 | 4 | 17.997721 | 1279.885162 | 1049.535 | 7.6825 | 1359.3925 | 3.35 | 33.55 | 32.035 | 0.91 | 189.94 | 0.000516 | 2026-04-30 06:04 | 2026-04-30 | 06:04:00 | 3 | 2026-04-30 06:04 | T 14.2.Recycle | 37 | 14.7 | 0.98 | 722 | 285 | 95 | 27 | 81.1 | Acc Sotiss | 13,5/13/14 | 0 |  | 44018.61 | 44018.61 | 0 |  | 100 | 1390317.9